## tot cu erori
File # | TIP | SAMPLE | MgO_avg | MgO Err_avg | Al2O4_avg | Al2O3 Err_avg | SiO3_avg | SiO2 Err_avg | P_avg | P Err_avg | S_avg | S Err_avg | Cl_avg | Cl Err_avg | K2O_avg | K2O Err_avg | Ca_avg | Ca Err_avg | Ti_avg | Ti Err_avg | V_avg | V Err_avg | Cr_avg | Cr Err_avg | Mn_avg | Mn Err_avg | Fe_avg | Fe Err_avg | Co_avg | Co Err_avg | Ni_avg | Ni Err_avg | Cu_avg | Cu Err_avg | Zn_avg | Zn Err_avg | Ga_avg | Ga Err_avg | As_avg | As Err_avg | Se_avg | Se Err_avg | Rb_avg | Rb Err_avg | Sr_avg | Sr Err_avg | Y_avg | Y Err_avg | Zr_avg | Zr Err_avg | Nb_avg | Nb Err_avg | Pd_avg | Pd Err_avg | Ag_avg | Ag Err_avg | Cd_avg | Cd Err_avg | Sn_avg | Sn Err_avg | Sb_avg | Sb Err_avg | Ba_avg | Ba Err_avg | La_avg | La Err_avg | Ce_avg | Ce Err_avg | Hf_avg | Hf Err_avg | Ta_avg | Ta Err_avg | W_avg | W Err_avg | Au_avg | Au Err_avg | Pt_avg | Pt Err_avg | Hg_avg | Hg Err_avg | Tl_avg | Tl Err_avg | Pb_avg | Pb Err_avg | Bi_avg | Bi Err_avg | Th_avg | Th Err_avg | U_avg | U Err_avg
MEDII |  |  | 3.216119 | 0.6417864 | 16.19123 | 0.400734 | 63.63656 | 0.5865651 | 0.6051364 | 0.0271858 | 0.007487346 | 0.0126679 | 0.003535185 | 0.01689784 | 2.700261 | 0.02831852 | 3.877448 | 0.02648673 | 0.4153994 | 0.007793519 | 0.01120216 | 0.008491049 | 0.01076049 | 0.005116667 | 0.06606914 | 0.004653704 | 4.029085 | 0.02741327 | 0.003049074 | 0.003721296 | 0.006446605 | 0.001049383 | 0.003365741 | 0.0006796296 | 0.00877716 | 0.0008296296 | 0.001248457 | 0.000492284 | 0.0005432099 | 0.0006095679 | 8.641975e-06 | 0.0002981481 | 0.01130463 | 0.0007074074 | 0.01959383 | 0.000770679 | 0.002568827 | 0.0004018519 | 0.01493272 | 0.0006274691 | 0.0008447531 | 0.0004117284 | 0.0005067901 | 0.0005373457 | 2.592593e-05 | 0.0006012346 | 0.0001395062 | 0.001076543 | 0.0006154321 | 0.002698148 | 0.0002262346 | 0.00288642 | 0.06072284 | 0.007674691 | 0.001394753 | 0.009733642 | 0.004591358 | 0.01186173 | 5.154321e-05 | 0.0002037037 | 0 | 0.005107716 | 0.0001012346 | 0.002012963 | 5.925926e-05 | 0.0001777778 | 6.54321e-05 | 0.0008089506 | 0 | 0.001272531 | 4.074074e-05 | 0.001170988 | 0.001365123 | 0.001202778 | 0.0001814815 | 0.001303395 | 0.000482716 | 0.0008179012 | 4.938272e-05 | 0.0004361111
143 | S | C_01 | 2.42555 | 0.6023667 | 11.68775 | 0.3445667 | 56.0549 | 0.5368 | 0.4472333 | 0.02585 | 0.02391667 | 0.01278333 | 0.06758333 | 0.01791667 | 2.284533 | 0.02558333 | 5.262333 | 0.03081667 | 0.3428333 | 0.007466667 | 0.004783333 | 0.008116667 | 0.01013333 | 0.004866667 | 0.06808333 | 0.005016667 | 3.42935 | 0.02613333 | 0.005683333 | 0.003533333 | 0.005766667 | 0.001066667 | 0.003916667 | 0.0007 | 0.005516667 | 0.00075 | 0.001133333 | 0.0005 | 0.0002333333 | 0.0006 | 0 | 0.0002833333 | 0.01215 | 0.00075 | 0.02348333 | 0.0008833333 | 0.002766667 | 0.00045 | 0.01976667 | 0.0009333333 | 0.0008833333 | 0.00045 | 0.0005666667 | 0.0005333333 | 0 | 0.0002333333 | 0 | 0.001133333 | 0.001783333 | 0.002866667 | 0.00115 | 0.0028 | 0.05316667 | 0.008716667 | 0.002366667 | 0.01076667 | 0.00865 | 0.01305 | 0 | 0.0002 | 0 | 0.005116667 | 0 | 0.002066667 | 0 | 0.0001333333 | 0 | 0.0002666667 | 0 | 0.001216667 | 0 | 0.0012 | 0 | 0.0012 | 0 | 0.0013 | 0.0006166667 | 0.0008166667 | 6.666667e-05 | 0.0007
145 | S | C_02 | 3.976567 | 0.6716333 | 16.74253 | 0.4105 | 64.4698 | 0.5899333 | 0.1635333 | 0.0205 | 0.06803333 | 0.01393333 | 0.02786667 | 0.01783333 | 3.089267 | 0.03026667 | 5.968233 | 0.03316667 | 0.4111667 | 0.008 | 0.01416667 | 0.008766667 | 0.0107 | 0.005266667 | 0.06733333 | 0.004633333 | 4.038233 | 0.02816667 | 0.006633333 | 0.003733333 | 0.006633333 | 0.0011 | 0.0036 | 0.0007 | 0.0084 | 0.0008333333 | 0.001366667 | 0.0005 | 0.0002333333 | 0.0006 | 0 | 0.0003 | 0.0145 | 0.0008 | 0.0245 | 0.0008333333 | 0.002466667 | 0.0004 | 0.01096667 | 0.0005 | 0.001 | 0.0004 | 0.0004333333 | 0.0007333333 | 0 | 0.0014 | 0 | 0.0011 | 0.0013 | 0.002866667 | 0 | 0.0029 | 0.04443333 | 0.0073 | 0.003533333 | 0.0106 | 0.0057 | 0.01293333 | 0 | 0.0002 | 0 | 0.005166667 | 0 | 0.0021 | 0 | 0.0002333333 | 0.0006666667 | 0.0015 | 0 | 0.001266667 | 0 | 0.0012 | 0.0007333333 | 0.0012 | 0 | 0.001333333 | 0.0006666667 | 0.0005333333 | 0.0001 | 0.0003
146 | S | C_03 | 3.1098 | 0.5989667 | 14.9042 | 0.3834333 | 68.30827 | 0.6103667 | 0.3046 | 0.02173333 | 0.004933333 | 0.01266667 | 0 | 0.0165 | 2.673867 | 0.02846667 | 3.1429 | 0.02433333 | 0.4051333 | 0.0077 | 0.01386667 | 0.008266667 | 0.008366667 | 0.004966667 | 0.0729 | 0.004766667 | 3.682767 | 0.02616667 | 0.005733333 | 0.0036 | 0.0057 | 0.001 | 0.0031 | 0.0006666667 | 0.007866667 | 0.0008 | 0.0012 | 0.0004666667 | 0.0002333333 | 0.0006 | 0 | 0.0003 | 0.01123333 | 0.0007 | 0.01236667 | 0.0006 | 0.002766667 | 0.0004 | 0.01606667 | 0.0006 | 0.001 | 0.0004 | 0 | 0 | 0 | 0.0008666667 | 0 | 0.0011 | 0 | 0.002666667 | 0 | 0.003 | 0.0575 | 0.007466667 | 0.005466667 | 0.009066667 | 0.0042 | 0.01116667 | 0 | 0.0002 | 0 | 0.005166667 | 0 | 0.0019 | 0 | 0 | 0 | 0.0004666667 | 0 | 0.001333333 | 0 | 0.001066667 | 0.001733333 | 0.001166667 | 0 | 0.0013 | 0 | 0.0008333333 | 0 | 0.0003666667
147 | G | C_04 | 2.810575 | 0.59665 | 15.108075 | 0.38615 | 66.83035 | 0.603125 | 0.34755 | 0.022825 | 0.008075 | 0.0125 | 0 | 0.0166 | 2.77315 | 0.0289 | 3.221425 | 0.024675 | 0.4083 | 0.007775 | 0.007775 | 0.008175 | 0.010175 | 0.005125 | 0.0702 | 0.004775 | 3.64125 | 0.02605 | 0.005075 | 0.003575 | 0.00555 | 0.001 | 0.003525 | 0.00065 | 0.007275 | 0.000725 | 0.001025 | 0.000425 | 0.0002 | 0.000575 | 0.0001 | 0.0003 | 0.011775 | 0.0007 | 0.012725 | 0.000625 | 0.0027 | 0.0004 | 0.018175 | 0.000675 | 0.000925 | 0.0004 | 0.000375 | 0.00055 | 0 | 0 | 0.000275 | 0.001 | 0 | 0.0026 | 0.000725 | 0.0029 | 0.051075 | 0.00725 | 0.002175 | 0.0087 | 0.004275 | 0.0107 | 0.000225 | 0.0002 | 0 | 0.00505 | 0 | 0.00195 | 0 | 0 | 0 | 0.001125 | 0 | 0.001275 | 0 | 0.0011 | 0.00155 | 0.00115 | 0 | 0.00125 | 0.000225 | 0.000825 | 0 | 0.0004
149 | G | C_05 | 3.588667 | 0.6533333 | 15.0709 | 0.3918 | 67.71143 | 0.6064 | 0.2723667 | 0.02276667 | 0.04433333 | 0.0142 | 0 | 0.0173 | 2.8444 | 0.02926667 | 5.647333 | 0.03233333 | 0.4078 | 0.008 | 0.007166667 | 0.008433333 | 0.01413333 | 0.005233333 | 0.05676667 | 0.004433333 | 3.641367 | 0.02683333 | 0.003333333 | 0.0035 | 0.005966667 | 0.001 | 0.003466667 | 0.0007 | 0.008733333 | 0.0008666667 | 0.0012 | 0.0005 | 0.0004333333 | 0.0005 | 0 | 0.0003 | 0.01243333 | 0.0007 | 0.0222 | 0.0008 | 0.002433333 | 0.0004 | 0.0142 | 0.0005666667 | 0.0008666667 | 0.0004 | 0 | 0 | 0 | 0.0009 | 0 | 0.0011 | 0.003166667 | 0.002766667 | 0.002066667 | 0.003 | 0.05143333 | 0.007233333 | 0.004666667 | 0.009833333 | 0.01216667 | 0.01213333 | 0 | 0.0002 | 0 | 0.0051 | 0 | 0.002 | 0 | 0 | 0.0005666667 | 0.0015 | 0 | 0.0013 | 0 | 0.001166667 | 0 | 0.0011 | 0.0009333333 | 0.0013 | 0.0003333333 | 0.0008 | 0 | 0.0002333333
150 | S | C_06 | 3.916633 | 0.6625 | 15.32997 | 0.3928667 | 65.07163 | 0.5945 | 0.5021 | 0.02633333 | 0 | 0.0124 | 0 | 0.0169 | 2.948633 | 0.02966667 | 3.883767 | 0.02703333 | 0.4021667 | 0.007766667 | 0.0121 | 0.0083 | 0.0104 | 0.005133333 | 0.06606667 | 0.0046 | 3.762933 | 0.0266 | 0.004933333 | 0.0036 | 0.0061 | 0.001 | 0.003 | 0.0006666667 | 0.008466667 | 0.0008 | 0.001166667 | 0.0005 | 0.0006666667 | 0.0006 | 0 | 0.0003 | 0.01216667 | 0.0007 | 0.0169 | 0.0007 | 0.002633333 | 0.0004 | 0.01543333 | 0.0006 | 0.0007 | 0.0004 | 0.0004666667 | 0.0003666667 | 0 | 0.0009 | 0 | 0.0011 | 0.0009666667 | 0.0027 | 0 | 0.003 | 0.0612 | 0.0077 | 0 | 0.009633333 | 0 | 0.01176667 | 0.0001 | 0.0002 | 0 | 0.0054 | 0.001033333 | 0.001966667 | 0 | 0.0005333333 | 0 | 0.0005 | 0 | 0.0013 | 0 | 0.001133333 | 0.001966667 | 0.001133333 | 0 | 0.001266667 | 0.0004 | 0.0008 | 0 | 0.0004
151 | G | C_07 | 1.473833 | 0.5732667 | 15.59517 | 0.3897667 | 60.8286 | 0.5734333 | 0.9752333 | 0.0324 | 0 | 0.01146667 | 0 | 0.01616667 | 2.516933 | 0.0274 | 1.371233 | 0.01686667 | 0.4241333 | 0.0076 | 0.01283333 | 0.008433333 | 0.01363333 | 0.0051 | 0.07276667 | 0.004966667 | 4.328833 | 0.0277 | 0.002166667 | 0.003933333 | 0.0059 | 0.001 | 0.002433333 | 0.0006 | 0.007033333 | 0.0007 | 0.001033333 | 0.0005 | 0.0014 | 0.0006333333 | 0 | 0.0003 | 0.0105 | 0.0007 | 0.0212 | 0.0008666667 | 0.0032 | 0.0004333333 | 0.0271 | 0.0009333333 | 0.001033333 | 0.0005 | 0 | 0.0004 | 0 | 0.001333333 | 0 | 0.001033333 | 0 | 0.0026 | 0.001233333 | 0.003066667 | 0.08686667 | 0.008633333 | 0 | 0.009633333 | 0.0043 | 0.01176667 | 0.0002666667 | 0.0002 | 0 | 0.005466667 | 0 | 0.0019 | 0 | 0.0002666667 | 0 | 0.0005333333 | 0 | 0.001266667 | 0 | 0.001133333 | 0.0012 | 0.001133333 | 0 | 0.0013 | 0 | 0.0009 | 0 | 0.0007333333
152 | S | C_08 | 2.774667 | 0.6319667 | 15.43267 | 0.3937667 | 65.42817 | 0.5959667 | 0.5434667 | 0.0271 | 0 | 0.01303333 | 0 | 0.01676667 | 2.7702 | 0.02883333 | 4.177967 | 0.02806667 | 0.4155 | 0.0079 | 0.01066667 | 0.008533333 | 0.005033333 | 0.005066667 | 0.0588 | 0.004533333 | 3.811833 | 0.02696667 | 0.003066667 | 0.003633333 | 0.006366667 | 0.001 | 0.003166667 | 0.0006666667 | 0.007166667 | 0.0008 | 0.001133333 | 0.0005 | 0.0007333333 | 0.0006 | 0 | 0.0003 | 0.0115 | 0.0007 | 0.01773333 | 0.0007 | 0.0027 | 0.0004 | 0.01616667 | 0.0006333333 | 0.0009 | 0.0004 | 0 | 0.0007333333 | 0 | 0.0004666667 | 0.0003666667 | 0.0011 | 0 | 0.002733333 | 0 | 0.003 | 0.06986667 | 0.007833333 | 0 | 0.009766667 | 0.008233333 | 0.01196667 | 0 | 0.0002 | 0 | 0.005133333 | 0 | 0.001966667 | 0 | 0 | 0 | 0.001 | 0 | 0.0013 | 0 | 0.0012 | 0.0006 | 0.0012 | 0 | 0.001333333 | 0.0006666667 | 0.0008666667 | 0.0001333333 | 0.0004
153 | F | C_09 | 4.4385 | 0.7389667 | 18.28943 | 0.4312667 | 59.26527 | 0.5642333 | 0.7794333 | 0.0317 | 0 | 0.0126 | 0 | 0.01713333 | 2.8703 | 0.02913333 | 5.9507 | 0.0335 | 0.4214 | 0.008 | 0.0097 | 0.008833333 | 0.01186667 | 0.005333333 | 0.06386667 | 0.004633333 | 4.675067 | 0.03 | 0.004333333 | 0.003966667 | 0.006866667 | 0.001166667 | 0.003433333 | 0.0007333333 | 0.01 | 0.0009666667 | 0.001733333 | 0.0005333333 | 0.0004 | 0.0006666667 | 0 | 0.0003 | 0.01333333 | 0.0008 | 0.02523333 | 0.0008666667 | 0.0025 | 0.0004 | 0.009266667 | 0.0005 | 0.0007666667 | 0.0004 | 0.0003666667 | 0.0003333333 | 0.0007 | 0.0009333333 | 0 | 0.0011 | 0.002333333 | 0.002833333 | 0 | 0.002633333 | 0.0596 | 0.007366667 | 0 | 0.01066667 | 0.004433333 | 0.01283333 | 0 | 0.0002 | 0 | 0.004833333 | 0.0009 | 0.0022 | 0 | 0.0004666667 | 0 | 0.0004333333 | 0 | 0.001233333 | 0 | 0.0013 | 0.002 | 0.001366667 | 0 | 0.001433333 | 0.0008 | 0.0008 | 0.0001666667 | 0.0003666667
154 | S | C_10 | 2.5151 | 0.6313333 | 16.7204 | 0.4059 | 60.695 | 0.5738333 | 1.522467 | 0.03976667 | 0.0436 | 0.01396667 | 0 | 0.0169 | 2.4048 | 0.0269 | 2.325967 | 0.02153333 | 0.4532333 | 0.0079 | 0.0036 | 0.008466667 | 0.01436667 | 0.0051 | 0.0634 | 0.004733333 | 4.084667 | 0.02706667 | 0.0035 | 0.003833333 | 0.006133333 | 0.001 | 0.002633333 | 0.0006 | 0.008166667 | 0.0007333333 | 0.001066667 | 0.0004333333 | 0.001333333 | 0.0006 | 0.0001333333 | 0.0003 | 0.007566667 | 0.0006 | 0.02073333 | 0.0008 | 0.002766667 | 0.0004 | 0.02013333 | 0.0008 | 0.001033333 | 0.0004333333 | 0.0008 | 0.0007333333 | 0 | 0.0008666667 | 0.0004333333 | 0.001 | 0 | 0.0025 | 0 | 0.003033333 | 0.0835 | 0.008033333 | 0 | 0.0092 | 0.004233333 | 0.0112 | 0.0001 | 0.0002 | 0 | 0.005133333 | 0 | 0.001833333 | 0 | 0 | 0 | 0.001 | 0 | 0.001266667 | 0.0006666667 | 0.001066667 | 0.001166667 | 0.001166667 | 0 | 0.0012 | 0.0004666667 | 0.0008666667 | 0 | 0.0006
155 | G | C_11 | 3.418133 | 0.6 | 14.7912 | 0.3819667 | 68.33367 | 0.6103 | 0.1846 | 0.0191 | 0 | 0.01216667 | 0 | 0.01663333 | 2.735967 | 0.0288 | 3.2531 | 0.0247 | 0.4021333 | 0.007666667 | 0.0153 | 0.008333333 | 0.009766667 | 0.005033333 | 0.0731 | 0.0048 | 3.709233 | 0.02626667 | 0.0026 | 0.0036 | 0.0055 | 0.001 | 0.003066667 | 0.0007 | 0.0072 | 0.0007666667 | 0.0008666667 | 0.0004666667 | 0.0005 | 0.0006 | 0 | 0.0003 | 0.0117 | 0.0007 | 0.0116 | 0.0006 | 0.002633333 | 0.0004 | 0.0167 | 0.0006 | 0.0009 | 0.0004 | 0.0004333333 | 0.0007333333 | 0 | 0.0004333333 | 0 | 0.001066667 | 0 | 0.002666667 | 0 | 0.003 | 0.04506667 | 0.007366667 | 0 | 0.009 | 0 | 0.01103333 | 0 | 0.0002 | 0 | 0.005033333 | 0 | 0.001866667 | 0 | 0.0002666667 | 0 | 0.0009666667 | 0 | 0.001233333 | 0 | 0.0011 | 0.001933333 | 0.001166667 | 0.0009 | 0.001266667 | 0 | 0.0008 | 0 | 0.0004
156 | F | C_12 | 3.654067 | 0.6704667 | 20.1735 | 0.4448667 | 70.6453 | 0.6328667 | 0.4216667 | 0.02426667 | 0 | 0.01246667 | 0 | 0.01696667 | 3.583733 | 0.03316667 | 2.9623 | 0.02403333 | 0.4682333 | 0.008 | 0.01633333 | 0.0087 | 0.01253333 | 0.0054 | 0.06193333 | 0.0042 | 4.376233 | 0.028 | 0.003866667 | 0.003833333 | 0.007266667 | 0.0011 | 0.003233333 | 0.0007 | 0.009866667 | 0.0009 | 0.0015 | 0.0005 | 0.0006333333 | 0.0006333333 | 0 | 0.0003 | 0.01536667 | 0.0008 | 0.0154 | 0.0006666667 | 0.002333333 | 0.0003333333 | 0.006233333 | 0.0003333333 | 0.0009 | 0.0004 | 0.0004333333 | 0.0003666667 | 0 | 0.0004666667 | 0 | 0.0011 | 0 | 0.002666667 | 0 | 0.0029 | 0.05223333 | 0.006866667 | 0.003333333 | 0.0094 | 0.008533333 | 0.01156667 | 0 | 0.0002 | 0 | 0.004966667 | 0 | 0.002 | 0 | 0 | 0 | 0.0004666667 | 0 | 0.001233333 | 0 | 0.001233333 | 0.001933333 | 0.001266667 | 0.001 | 0.001366667 | 0.0002666667 | 0.0008 | 0 | 0.0001666667
157 | F | C_13 | 3.200767 | 0.6222 | 14.7568 | 0.3826667 | 61.12873 | 0.5698333 | 0.2758 | 0.0219 | 0.009266667 | 0.01273333 | 0 | 0.01673333 | 2.697867 | 0.0281 | 4.187633 | 0.02783333 | 0.3655667 | 0.0074 | 0 | 0.0078 | 0.007533333 | 0.0047 | 0.05796667 | 0.004466667 | 3.810233 | 0.0268 | 0 | 0.0036 | 0.007266667 | 0.0012 | 0.003733333 | 0.0007666667 | 0.009366667 | 0.0009666667 | 0.001033333 | 0.0005333333 | 0 | 0.0006333333 | 0 | 0.0002666667 | 0.0115 | 0.0008 | 0.0163 | 0.0007 | 0.002333333 | 0.0004 | 0.01323333 | 0.0006333333 | 0.0005666667 | 0.0004 | 0.0005333333 | 0.0006666667 | 0 | 0 | 0 | 0.0012 | 0 | 0.002966667 | 0 | 0.002566667 | 0.04073333 | 0.008566667 | 0 | 0.011 | 0.006966667 | 0.01333333 | 0 | 0.0002666667 | 0 | 0.004733333 | 0 | 0.0023 | 0 | 0 | 0 | 0.0009333333 | 0 | 0.001166667 | 0 | 0.0014 | 0.0004666667 | 0.001366667 | 0 | 0.001433333 | 0.0003 | 0.0008 | 0 | 0.0005333333
158 | S | C_14 | 4.7182 | 0.7429667 | 18.30517 | 0.4288333 | 59.67027 | 0.5690667 | 1.470367 | 0.0398 | 0 | 0.01236667 | 0 | 0.0169 | 2.3166 | 0.02656667 | 3.053867 | 0.02446667 | 0.4755333 | 0.008066667 | 0.0125 | 0.0089 | 0.0137 | 0.005366667 | 0.06456667 | 0.0046 | 4.513333 | 0.0284 | 0.0048 | 0.003933333 | 0.0074 | 0.001033333 | 0.0039 | 0.0007 | 0.01036667 | 0.0008666667 | 0.001466667 | 0.0005 | 0.0005666667 | 0.0006 | 0 | 0.0003 | 0.008033333 | 0.0006 | 0.02126667 | 0.0008 | 0.002866667 | 0.0004 | 0.01456667 | 0.0006 | 0.001133333 | 0.0004 | 0.001033333 | 0.0007333333 | 0 | 0 | 0.0003666667 | 0.001 | 0 | 0.0026 | 0 | 0.0029 | 0.08703333 | 0.007966667 | 0 | 0.0097 | 0.0077 | 0.01166667 | 0 | 0.0002 | 0 | 0.0052 | 0 | 0.002 | 0 | 0.0002666667 | 0 | 0.0005 | 0 | 0.0013 | 0 | 0.0011 | 0.0022 | 0.001166667 | 0 | 0.0012 | 0.0009333333 | 0.0008333333 | 0 | 0.0005
159 | F | C_15 | 3.396367 | 0.6657 | 14.1515 | 0.3853 | 61.15417 | 0.5777333 | 0.8297 | 0.03153333 | 0 | 0.01276667 | 0 | 0.0174 | 3.486867 | 0.03183333 | 4.150167 | 0.02813333 | 0.5128667 | 0.008533333 | 0.008033333 | 0.0087 | 0.01136667 | 0.0053 | 0.0741 | 0.005 | 4.9539 | 0.03066667 | 0.0019 | 0.004033333 | 0.0093 | 0.001266667 | 0.004266667 | 0.0007666667 | 0.02386667 | 0.001333333 | 0.001466667 | 0.0005 | 0.0003666667 | 0.0006333333 | 0 | 0.0003 | 0.01433333 | 0.0008 | 0.02113333 | 0.0008666667 | 0.002566667 | 0.0004 | 0.01286667 | 0.0006 | 0.0007 | 0.0004 | 0.0006 | 0.0007 | 0 | 0.0004666667 | 0.0004666667 | 0.001133333 | 0 | 0.0029 | 0 | 0.0028 | 0.04426667 | 0.008166667 | 0 | 0.0108 | 0 | 0.01313333 | 0.0001 | 0.0002333333 | 0 | 0.005166667 | 0 | 0.0023 | 0 | 0 | 0 | 0 | 0 | 0.0012 | 0 | 0.0013 | 0.0005666667 | 0.001266667 | 0 | 0.001433333 | 0.0003 | 0.0008 | 0 | 0.0005
160 | G | C_16 | 2.326367 | 0.6234333 | 14.9156 | 0.3848 | 56.7569 | 0.5436667 | 0.5617 | 0.02743333 | 0 | 0.01233333 | 0 | 0.01673333 | 1.702867 | 0.0227 | 4.256333 | 0.0281 | 0.3317667 | 0.007233333 | 0.0117 | 0.008366667 | 0.0089 | 0.005033333 | 0.1115333 | 0.005933333 | 4.359167 | 0.02866667 | 0.004066667 | 0.003933333 | 0.0059 | 0.001066667 | 0.004333333 | 0.0007333333 | 0.008433333 | 0.0008333333 | 0.001233333 | 0.0005 | 0.0007 | 0.0006333333 | 0 | 0.0003 | 0.007 | 0.0006 | 0.02356667 | 0.0009 | 0.002266667 | 0.0004 | 0.01286667 | 0.0007333333 | 0.0004666667 | 0.0004 | 0.0013 | 0.0006666667 | 0 | 0.0004666667 | 0.0006 | 0.001066667 | 0 | 0.002766667 | 0 | 0.002733333 | 0.07133333 | 0.0084 | 0 | 0.01013333 | 0 | 0.01223333 | 6.666667e-05 | 0.0002 | 0 | 0.005166667 | 0 | 0.0021 | 0 | 0 | 0 | 0.001466667 | 0 | 0.0013 | 0 | 0.001166667 | 0.001933333 | 0.001233333 | 0 | 0.001233333 | 0 | 0.0008 | 0 | 0.0006
161 | G | C_17 | 1.290033 | 0.5175667 | 12.91387 | 0.3503667 | 54.648 | 0.5267667 | 0.5381 | 0.0257 | 0 | 0.01143333 | 0 | 0.01606667 | 1.079133 | 0.01833333 | 2.513033 | 0.02153333 | 0.2915667 | 0.006733333 | 0.003233333 | 0.0076 | 0.001866667 | 0.0043 | 0.0702 | 0.004966667 | 3.2627 | 0.02443333 | 0.001266667 | 0.003466667 | 0.0046 | 0.0009666667 | 0.003366667 | 0.0006 | 0.0058 | 0.0006666667 | 0.0014 | 0.0005 | 0.0012 | 0.0006 | 0 | 0.0003 | 0.004866667 | 0.0005 | 0.03053333 | 0.001 | 0.001266667 | 0.0004 | 0.01803333 | 0.001 | 0.001266667 | 0.0005 | 0.0004666667 | 0.0003333333 | 0 | 0.0004333333 | 0 | 0.001 | 0 | 0.002466667 | 0 | 0.002533333 | 0.0595 | 0.008066667 | 0 | 0.0086 | 0 | 0.0103 | 6.666667e-05 | 0.0002 | 0 | 0.004866667 | 0 | 0.002066667 | 0.0005 | 0.0003 | 0 | 0.001 | 0 | 0.0011 | 0 | 0.0011 | 0.0018 | 0.001166667 | 0 | 0.001266667 | 0.0011 | 0.0009 | 0 | 0.0008666667
162 | S | C_18 | 2.844633 | 0.6709 | 17.563 | 0.4218667 | 64.9238 | 0.5937667 | 1.030167 | 0.03503333 | 0 | 0.01343333 | 0 | 0.0173 | 2.5371 | 0.0278 | 6.203233 | 0.03433333 | 0.434 | 0.008233333 | 0.01263333 | 0.009 | 0.009866667 | 0.0053 | 0.05203333 | 0.004333333 | 3.954767 | 0.02796667 | 0.0017 | 0.0037 | 0.005966667 | 0.001 | 0.002466667 | 0.0006333333 | 0.005833333 | 0.0007333333 | 0.001133333 | 0.0005 | 0.0005333333 | 0.0006 | 0 | 0.0003 | 0.0087 | 0.0006666667 | 0.02676667 | 0.0009 | 0.002566667 | 0.0004 | 0.01426667 | 0.0005666667 | 0.0007666667 | 0.0004 | 0.001033333 | 0.0007333333 | 0 | 0.0008666667 | 0.0004333333 | 0.0011 | 0 | 0.002666667 | 0 | 0.002866667 | 0.06223333 | 0.006866667 | 0.0036 | 0.009633333 | 0.0044 | 0.0117 | 6.666667e-05 | 0.0002 | 0 | 0.004966667 | 0 | 0.002 | 0 | 0.0002666667 | 0 | 0.0009666667 | 0 | 0.001233333 | 0 | 0.0012 | 0.0018 | 0.0013 | 0 | 0.001366667 | 0.0007333333 | 0.0008333333 | 0.0001 | 0.0002666667
163 | G | C_19 | 2.944333 | 0.5776667 | 17.75483 | 0.4101667 | 66.6122 | 0.6063333 | 0.0894 | 0.0146 | 0 | 0.0108 | 0 | 0.0161 | 3.034233 | 0.03026667 | 0.6509667 | 0.01236667 | 0.4626667 | 0.0077 | 0.01433333 | 0.008266667 | 0.01433333 | 0.005166667 | 0.05253333 | 0.004133333 | 4.261167 | 0.027 | 0.004033333 | 0.003833333 | 0.007733333 | 0.001066667 | 0.003533333 | 0.0006333333 | 0.008266667 | 0.0007666667 | 0.001433333 | 0.0005 | 0.0006 | 0.0005666667 | 0 | 0.0003 | 0.01273333 | 0.0007 | 0.0095 | 0.0006 | 0.0023 | 0.0004 | 0.01543333 | 0.0006 | 0.001066667 | 0.0004 | 0.001333333 | 0.0007333333 | 0 | 0.0004333333 | 0 | 0.001 | 0 | 0.0025 | 0 | 0.003 | 0.05376667 | 0.007566667 | 0 | 0.0088 | 0 | 0.0107 | 0 | 0.0002 | 0 | 0.005166667 | 0 | 0.0019 | 0.0003666667 | 0.0002666667 | 0.0005333333 | 0.0005333333 | 0 | 0.001366667 | 0 | 0.001066667 | 0.0018 | 0.0011 | 0.0005 | 0.0012 | 0.0004666667 | 0.0008333333 | 0 | 0.0005
164 | S | C_20 | 3.0708 | 0.6557333 | 17.46473 | 0.4146667 | 62.05307 | 0.5818667 | 1.3039 | 0.03726667 | 0 | 0.01253333 | 0 | 0.0167 | 2.477267 | 0.0274 | 2.216967 | 0.02103333 | 0.4565667 | 0.007833333 | 0.01566667 | 0.008666667 | 0.01103333 | 0.0052 | 0.0655 | 0.0046 | 4.177067 | 0.02726667 | 0.001566667 | 0.0038 | 0.006466667 | 0.001 | 0.002966667 | 0.0006 | 0.007733333 | 0.0007333333 | 0.001233333 | 0.0004333333 | 0.0009666667 | 0.0006 | 0 | 0.0003 | 0.007666667 | 0.0006 | 0.01746667 | 0.0007666667 | 0.003033333 | 0.0004 | 0.01903333 | 0.0007 | 0.0008 | 0.0004333333 | 0.0005333333 | 0.0003666667 | 0 | 0.0004333333 | 0 | 0.001 | 0 | 0.0025 | 0 | 0.003033333 | 0.07596667 | 0.007733333 | 0 | 0.0091 | 0.004533333 | 0.01103333 | 0 | 0.0002 | 0 | 0.005333333 | 0.0008 | 0.001866667 | 0 | 0.0002666667 | 0 | 0.001066667 | 0 | 0.001333333 | 0 | 0.001066667 | 0.0019 | 0.001133333 | 0 | 0.0012 | 0.0011 | 0.0008666667 | 0 | 0.0005666667
166 | G | C_21 | 1.783033 | 0.5735 | 15.54157 | 0.3879333 | 60.201 | 0.5680333 | 0.95 | 0.03213333 | 0 | 0.012 | 0 | 0.01636667 | 2.277533 | 0.0261 | 1.367233 | 0.01673333 | 0.4097 | 0.007466667 | 0.01226667 | 0.0083 | 0.0145 | 0.005 | 0.0691 | 0.0048 | 4.2876 | 0.02746667 | 0.001766667 | 0.003866667 | 0.007166667 | 0.001033333 | 0.003 | 0.0006 | 0.008366667 | 0.0007333333 | 0.001233333 | 0.0005 | 0.0009 | 0.0006 | 0 | 0.0003 | 0.0086 | 0.0006 | 0.01743333 | 0.0007666667 | 0.003233333 | 0.0004333333 | 0.02256667 | 0.0008333333 | 0.0006 | 0.0004 | 0.0005 | 0.0007333333 | 0 | 0.0004333333 | 0 | 0.001 | 0 | 0.002566667 | 0 | 0.003033333 | 0.0801 | 0.008533333 | 0 | 0.009466667 | 0.007466667 | 0.01146667 | 0.0001666667 | 0.0002 | 0 | 0.0054 | 0 | 0.001866667 | 0.0003666667 | 0.0008 | 0 | 0.0005333333 | 0 | 0.001333333 | 0 | 0.0011 | 0.001766667 | 0.001133333 | 0 | 0.001166667 | 0.0004 | 0.0009 | 0.0003333333 | 0.0007
167 | F | C_22 | 3.358 | 0.6715333 | 17.7244 | 0.4226333 | 69.9215 | 0.6224 | 0.9698 | 0.03376667 | 0 | 0.01356667 | 0 | 0.01746667 | 2.7119 | 0.02893333 | 5.290933 | 0.03176667 | 0.4248 | 0.008066667 | 0.01553333 | 0.0089 | 0.011 | 0.0052 | 0.0563 | 0.0043 | 3.9043 | 0.02743333 | 0 | 0.0036 | 0.0058 | 0.001 | 0.003366667 | 0.0007 | 0.007233333 | 0.0008 | 0.0012 | 0.0005 | 0.0002333333 | 0.0006 | 0 | 0.0003 | 0.0104 | 0.0007 | 0.02523333 | 0.0008 | 0.0023 | 0.0004 | 0.01143333 | 0.0004333333 | 0.0009666667 | 0.0004 | 0.0004666667 | 0.0003666667 | 0 | 0.0009 | 0 | 0.0011 | 0 | 0.0027 | 0 | 0.002933333 | 0.07533333 | 0.006933333 | 0 | 0.009233333 | 0 | 0.01146667 | 0 | 0.0002 | 0 | 0.005066667 | 0 | 0.001966667 | 0 | 0.0002666667 | 0 | 0.001 | 0 | 0.001333333 | 0 | 0.0012 | 0.001566667 | 0.001233333 | 0.0004666667 | 0.001333333 | 0.0004 | 0.0008 | 0 | 0.0001333333
168 | F | C_23 | 3.728733 | 0.6693667 | 16.7361 | 0.4093667 | 67.43633 | 0.6090667 | 0.5881 | 0.0278 | 0 | 0.01303333 | 0 | 0.0171 | 3.048067 | 0.03033333 | 3.9383 | 0.0273 | 0.4377667 | 0.008 | 0.008133333 | 0.0086 | 0.009866667 | 0.005133333 | 0.0695 | 0.004666667 | 3.803233 | 0.0267 | 0.0024 | 0.0036 | 0.006166667 | 0.001033333 | 0.0038 | 0.0007 | 0.0098 | 0.0009 | 0.001633333 | 0.0005 | 0.0007666667 | 0.0006 | 0 | 0.0003 | 0.01333333 | 0.0007666667 | 0.01736667 | 0.0007 | 0.002633333 | 0.0004 | 0.0118 | 0.0005 | 0.0008333333 | 0.0004 | 0.0004 | 0.0003666667 | 0 | 0.0009 | 0 | 0.0011 | 0.0009333333 | 0.002633333 | 0 | 0.0028 | 0.0683 | 0.007333333 | 0.005933333 | 0.009333333 | 0.004333333 | 0.01146667 | 0.0001 | 0.0002 | 0 | 0.004766667 | 0 | 0.002033333 | 0 | 0 | 0 | 0.0009333333 | 0 | 0.001266667 | 0 | 0.001166667 | 0.002266667 | 0.0012 | 0.0007 | 0.0013 | 0.0008333333 | 0.0008 | 0.0001333333 | 0.0003
169 | F | C_24 | 4.243467 | 0.6776 | 16.39327 | 0.4064 | 67.22017 | 0.6041667 | 0.2437667 | 0.02223333 | 0 | 0.01316667 | 0 | 0.01696667 | 2.8035 | 0.02906667 | 5.412167 | 0.0316 | 0.4136 | 0.0079 | 0.01416667 | 0.0085 | 0.0066 | 0.005033333 | 0.06053333 | 0.004433333 | 3.729467 | 0.0269 | 0.003733333 | 0.003533333 | 0.006033333 | 0.001033333 | 0.003766667 | 0.0007333333 | 0.008066667 | 0.0008 | 0.001066667 | 0.0005 | 0 | 0.0006 | 0 | 0.0003 | 0.01266667 | 0.0008 | 0.01773333 | 0.0007 | 0.0024 | 0.0004 | 0.0121 | 0.0005 | 0.0004 | 0.0004 | 0.0009 | 0.0007 | 0 | 0 | 0 | 0.0011 | 0.002733333 | 0.0028 | 0.0009333333 | 0.0028 | 0.04663333 | 0.007233333 | 0 | 0.01 | 0 | 0.01223333 | 6.666667e-05 | 0.0002 | 0 | 0.004833333 | 0 | 0.002066667 | 0 | 0 | 0 | 0.001433333 | 0 | 0.001266667 | 0 | 0.0012 | 0.0004 | 0.001233333 | 0 | 0.001366667 | 0.001166667 | 0.0008 | 0 | 0.0002333333
170 | S | C_25 | 4.254733 | 0.6928667 | 19.09757 | 0.4359667 | 65.47647 | 0.5998667 | 0.3816333 | 0.02433333 | 0 | 0.01293333 | 0 | 0.01713333 | 3.321267 | 0.03153333 | 4.9145 | 0.0303 | 0.4359667 | 0.007966667 | 0.02073333 | 0.009066667 | 0.01283333 | 0.0054 | 0.06823333 | 0.004533333 | 4.382867 | 0.02873333 | 0 | 0.0038 | 0.007166667 | 0.0011 | 0.003 | 0.0007 | 0.0101 | 0.0009 | 0.001366667 | 0.0005 | 0.0005333333 | 0.0007 | 0 | 0.0003 | 0.01423333 | 0.0008 | 0.021 | 0.0008 | 0.002366667 | 0.0004 | 0.009033333 | 0.0004333333 | 0.0008333333 | 0.0004 | 0.0004333333 | 0.0007333333 | 0 | 0.0009333333 | 0.0004 | 0.0011 | 0.002166667 | 0.002733333 | 0 | 0.0029 | 0.0598 | 0.007133333 | 0 | 0.01026667 | 0.011 | 0.01256667 | 6.666667e-05 | 0.0002 | 0 | 0.005233333 | 0 | 0.002066667 | 0 | 0 | 0 | 0 | 0 | 0.0013 | 0.0004333333 | 0.001266667 | 0.0016 | 0.001266667 | 0 | 0.001333333 | 0 | 0.0008 | 0.0002 | 0.0002666667
171 | F | C_26 | 4.398467 | 0.6914 | 17.65173 | 0.4213 | 66.9684 | 0.6046333 | 0.1807 | 0.02086667 | 0 | 0.0128 | 0 | 0.01713333 | 3.160733 | 0.0308 | 5.918667 | 0.03313333 | 0.4118333 | 0.007966667 | 0.01543333 | 0.008833333 | 0.0132 | 0.005266667 | 0.0561 | 0.004266667 | 4.016533 | 0.028 | 0.001466667 | 0.003633333 | 0.006066667 | 0.001 | 0.0036 | 0.0007 | 0.009133333 | 0.0009 | 0.001133333 | 0.0005 | 0 | 0.0006333333 | 0 | 0.0003 | 0.01393333 | 0.0007666667 | 0.02143333 | 0.0007666667 | 0.0026 | 0.0004 | 0.009466667 | 0.0004333333 | 0.0007 | 0.0004 | 0 | 0.0003666667 | 0 | 0.0004666667 | 0 | 0.001133333 | 0.001233333 | 0.002833333 | 0 | 0.0029 | 0.041 | 0.0069 | 0.003933333 | 0.0103 | 0.004466667 | 0.0126 | 0 | 0.0002 | 0 | 0.005166667 | 0 | 0.002066667 | 0.0003666667 | 0.0002666667 | 0 | 0.0009666667 | 0 | 0.001333333 | 0 | 0.001233333 | 0.0006 | 0.0012 | 0 | 0.001333333 | 0.0006333333 | 0.0008 | 0.0001 | 0.0001666667
172 | G | C_27 | 3.175175 | 0.64435 | 16.347375 | 0.4007 | 60.37365 | 0.5683 | 0.4613 | 0.025275 | 0 | 0.01195 | 0 | 0.016525 | 2.756325 | 0.02845 | 3.449825 | 0.02545 | 0.38955 | 0.00755 | 0.0098 | 0.0084 | 0.012825 | 0.005125 | 0.06045 | 0.004525 | 4.1872 | 0.027775 | 0.0027 | 0.0038 | 0.007275 | 0.0011 | 0.0032 | 0.0007 | 0.008925 | 0.000825 | 0.00125 | 0.0005 | 0.0003 | 0.00065 | 0 | 0.0003 | 0.013 | 0.00075 | 0.018225 | 0.0008 | 0.002725 | 0.0004 | 0.016275 | 0.0007 | 0.0008 | 0.0004 | 0.000275 | 0.000825 | 0 | 0.0007 | 0.000425 | 0.0011 | 0 | 0.00275 | 0 | 0.0029 | 0.057575 | 0.00805 | 0.00265 | 0.010175 | 0.008375 | 0.01225 | 0 | 0.0002 | 0 | 0.005275 | 0 | 0.002 | 0 | 0.0002 | 0 | 0.00075 | 0 | 0.0013 | 0 | 0.00115 | 0.001375 | 0.001225 | 0.0004 | 0.001375 | 0.000225 | 0.000875 | 0 | 0.000575

## toate
TIP | SAMPLE | MgO_avg | Al2O4_avg | SiO3_avg | P_avg | K2O_avg | Ca_avg | Ti_avg | V_avg | Cr_avg | Mn_avg | Fe_avg | Co_avg | Ni_avg | Cu_avg | Zn_avg | Ga_avg | As_avg | Rb_avg | Sr_avg | Y_avg | Zr_avg | Nb_avg | Ba_avg | Pd_avg | Pb_avg | Th_avg | S_avg | Se_avg | Cl_avg | Ag_avg | Cd_avg | Sn_avg | Sb_avg | La_avg | Ce_avg | Hf_avg | Ta_avg | W_avg | Au_avg | Pt_avg | Hg_avg | Tl_avg | Bi_avg | U_avg
S | C_01 | 2.42555 | 11.68775 | 56.0549 | 0.4472333 | 2.284533 | 5.262333 | 0.3428333 | 0.004783333 | 0.01013333 | 0.06808333 | 3.42935 | 0.005683333 | 0.005766667 | 0.003916667 | 0.005516667 | 0.001133333 | 0.0002333333 | 0.01215 | 0.02348333 | 0.002766667 | 0.01976667 | 0.0008833333 | 0.05316667 | 0.0005666667 | 0 | 0.0006166667 | 0.02391667 | 0 | 0.06758333 | 0 | 0 | 0.001783333 | 0.00115 | 0.002366667 | 0.00865 | 0 | 0 | 0 | 0 | 0 | 0 | 0 | 0 | 6.666667e-05
S | C_02 | 3.976567 | 16.74253 | 64.4698 | 0.1635333 | 3.089267 | 5.968233 | 0.4111667 | 0.01416667 | 0.0107 | 0.06733333 | 4.038233 | 0.006633333 | 0.006633333 | 0.0036 | 0.0084 | 0.001366667 | 0.0002333333 | 0.0145 | 0.0245 | 0.002466667 | 0.01096667 | 0.001 | 0.04443333 | 0.0004333333 | 0.0007333333 | 0.0006666667 | 0.06803333 | 0 | 0.02786667 | 0 | 0 | 0.0013 | 0 | 0.003533333 | 0.0057 | 0 | 0 | 0 | 0 | 0.0006666667 | 0 | 0 | 0 | 0.0001
S | C_03 | 3.1098 | 14.9042 | 68.30827 | 0.3046 | 2.673867 | 3.1429 | 0.4051333 | 0.01386667 | 0.008366667 | 0.0729 | 3.682767 | 0.005733333 | 0.0057 | 0.0031 | 0.007866667 | 0.0012 | 0.0002333333 | 0.01123333 | 0.01236667 | 0.002766667 | 0.01606667 | 0.001 | 0.0575 | 0 | 0.001733333 | 0 | 0.004933333 | 0 | 0 | 0 | 0 | 0 | 0 | 0.005466667 | 0.0042 | 0 | 0 | 0 | 0 | 0 | 0 | 0 | 0 | 0
G | C_04 | 2.810575 | 15.108075 | 66.83035 | 0.34755 | 2.77315 | 3.221425 | 0.4083 | 0.007775 | 0.010175 | 0.0702 | 3.64125 | 0.005075 | 0.00555 | 0.003525 | 0.007275 | 0.001025 | 0.0002 | 0.011775 | 0.012725 | 0.0027 | 0.018175 | 0.000925 | 0.051075 | 0.000375 | 0.00155 | 0.000225 | 0.008075 | 0.0001 | 0 | 0 | 0.000275 | 0 | 0.000725 | 0.002175 | 0.004275 | 0.000225 | 0 | 0 | 0 | 0 | 0 | 0 | 0 | 0
G | C_05 | 3.588667 | 15.0709 | 67.71143 | 0.2723667 | 2.8444 | 5.647333 | 0.4078 | 0.007166667 | 0.01413333 | 0.05676667 | 3.641367 | 0.003333333 | 0.005966667 | 0.003466667 | 0.008733333 | 0.0012 | 0.0004333333 | 0.01243333 | 0.0222 | 0.002433333 | 0.0142 | 0.0008666667 | 0.05143333 | 0 | 0 | 0.0003333333 | 0.04433333 | 0 | 0 | 0 | 0 | 0.003166667 | 0.002066667 | 0.004666667 | 0.01216667 | 0 | 0 | 0 | 0 | 0.0005666667 | 0 | 0 | 0.0009333333 | 0
S | C_06 | 3.916633 | 15.32997 | 65.07163 | 0.5021 | 2.948633 | 3.883767 | 0.4021667 | 0.0121 | 0.0104 | 0.06606667 | 3.762933 | 0.004933333 | 0.0061 | 0.003 | 0.008466667 | 0.001166667 | 0.0006666667 | 0.01216667 | 0.0169 | 0.002633333 | 0.01543333 | 0.0007 | 0.0612 | 0.0004666667 | 0.001966667 | 0.0004 | 0 | 0 | 0 | 0 | 0 | 0.0009666667 | 0 | 0 | 0 | 0.0001 | 0 | 0.001033333 | 0 | 0 | 0 | 0 | 0 | 0
G | C_07 | 1.473833 | 15.59517 | 60.8286 | 0.9752333 | 2.516933 | 1.371233 | 0.4241333 | 0.01283333 | 0.01363333 | 0.07276667 | 4.328833 | 0.002166667 | 0.0059 | 0.002433333 | 0.007033333 | 0.001033333 | 0.0014 | 0.0105 | 0.0212 | 0.0032 | 0.0271 | 0.001033333 | 0.08686667 | 0 | 0.0012 | 0 | 0 | 0 | 0 | 0 | 0 | 0 | 0.001233333 | 0 | 0.0043 | 0.0002666667 | 0 | 0 | 0 | 0 | 0 | 0 | 0 | 0
S | C_08 | 2.774667 | 15.43267 | 65.42817 | 0.5434667 | 2.7702 | 4.177967 | 0.4155 | 0.01066667 | 0.005033333 | 0.0588 | 3.811833 | 0.003066667 | 0.006366667 | 0.003166667 | 0.007166667 | 0.001133333 | 0.0007333333 | 0.0115 | 0.01773333 | 0.0027 | 0.01616667 | 0.0009 | 0.06986667 | 0 | 0.0006 | 0.0006666667 | 0 | 0 | 0 | 0 | 0.0003666667 | 0 | 0 | 0 | 0.008233333 | 0 | 0 | 0 | 0 | 0 | 0 | 0 | 0 | 0.0001333333
F | C_09 | 4.4385 | 18.28943 | 59.26527 | 0.7794333 | 2.8703 | 5.9507 | 0.4214 | 0.0097 | 0.01186667 | 0.06386667 | 4.675067 | 0.004333333 | 0.006866667 | 0.003433333 | 0.01 | 0.001733333 | 0.0004 | 0.01333333 | 0.02523333 | 0.0025 | 0.009266667 | 0.0007666667 | 0.0596 | 0.0003666667 | 0.002 | 0.0008 | 0 | 0 | 0 | 0.0007 | 0 | 0.002333333 | 0 | 0 | 0.004433333 | 0 | 0 | 0.0009 | 0 | 0 | 0 | 0 | 0 | 0.0001666667
S | C_10 | 2.5151 | 16.7204 | 60.695 | 1.522467 | 2.4048 | 2.325967 | 0.4532333 | 0.0036 | 0.01436667 | 0.0634 | 4.084667 | 0.0035 | 0.006133333 | 0.002633333 | 0.008166667 | 0.001066667 | 0.001333333 | 0.007566667 | 0.02073333 | 0.002766667 | 0.02013333 | 0.001033333 | 0.0835 | 0.0008 | 0.001166667 | 0.0004666667 | 0.0436 | 0.0001333333 | 0 | 0 | 0.0004333333 | 0 | 0 | 0 | 0.004233333 | 0.0001 | 0 | 0 | 0 | 0 | 0 | 0.0006666667 | 0 | 0
G | C_11 | 3.418133 | 14.7912 | 68.33367 | 0.1846 | 2.735967 | 3.2531 | 0.4021333 | 0.0153 | 0.009766667 | 0.0731 | 3.709233 | 0.0026 | 0.0055 | 0.003066667 | 0.0072 | 0.0008666667 | 0.0005 | 0.0117 | 0.0116 | 0.002633333 | 0.0167 | 0.0009 | 0.04506667 | 0.0004333333 | 0.001933333 | 0 | 0 | 0 | 0 | 0 | 0 | 0 | 0 | 0 | 0 | 0 | 0 | 0 | 0 | 0 | 0 | 0 | 0.0009 | 0
F | C_12 | 3.654067 | 20.1735 | 70.6453 | 0.4216667 | 3.583733 | 2.9623 | 0.4682333 | 0.01633333 | 0.01253333 | 0.06193333 | 4.376233 | 0.003866667 | 0.007266667 | 0.003233333 | 0.009866667 | 0.0015 | 0.0006333333 | 0.01536667 | 0.0154 | 0.002333333 | 0.006233333 | 0.0009 | 0.05223333 | 0.0004333333 | 0.001933333 | 0.0002666667 | 0 | 0 | 0 | 0 | 0 | 0 | 0 | 0.003333333 | 0.008533333 | 0 | 0 | 0 | 0 | 0 | 0 | 0 | 0.001 | 0
F | C_13 | 3.200767 | 14.7568 | 61.12873 | 0.2758 | 2.697867 | 4.187633 | 0.3655667 | 0 | 0.007533333 | 0.05796667 | 3.810233 | 0 | 0.007266667 | 0.003733333 | 0.009366667 | 0.001033333 | 0 | 0.0115 | 0.0163 | 0.002333333 | 0.01323333 | 0.0005666667 | 0.04073333 | 0.0005333333 | 0.0004666667 | 0.0003 | 0.009266667 | 0 | 0 | 0 | 0 | 0 | 0 | 0 | 0.006966667 | 0 | 0 | 0 | 0 | 0 | 0 | 0 | 0 | 0
S | C_14 | 4.7182 | 18.30517 | 59.67027 | 1.470367 | 2.3166 | 3.053867 | 0.4755333 | 0.0125 | 0.0137 | 0.06456667 | 4.513333 | 0.0048 | 0.0074 | 0.0039 | 0.01036667 | 0.001466667 | 0.0005666667 | 0.008033333 | 0.02126667 | 0.002866667 | 0.01456667 | 0.001133333 | 0.08703333 | 0.001033333 | 0.0022 | 0.0009333333 | 0 | 0 | 0 | 0 | 0.0003666667 | 0 | 0 | 0 | 0.0077 | 0 | 0 | 0 | 0 | 0 | 0 | 0 | 0 | 0
F | C_15 | 3.396367 | 14.1515 | 61.15417 | 0.8297 | 3.486867 | 4.150167 | 0.5128667 | 0.008033333 | 0.01136667 | 0.0741 | 4.9539 | 0.0019 | 0.0093 | 0.004266667 | 0.02386667 | 0.001466667 | 0.0003666667 | 0.01433333 | 0.02113333 | 0.002566667 | 0.01286667 | 0.0007 | 0.04426667 | 0.0006 | 0.0005666667 | 0.0003 | 0 | 0 | 0 | 0 | 0.0004666667 | 0 | 0 | 0 | 0 | 0.0001 | 0 | 0 | 0 | 0 | 0 | 0 | 0 | 0
G | C_16 | 2.326367 | 14.9156 | 56.7569 | 0.5617 | 1.702867 | 4.256333 | 0.3317667 | 0.0117 | 0.0089 | 0.1115333 | 4.359167 | 0.004066667 | 0.0059 | 0.004333333 | 0.008433333 | 0.001233333 | 0.0007 | 0.007 | 0.02356667 | 0.002266667 | 0.01286667 | 0.0004666667 | 0.07133333 | 0.0013 | 0.001933333 | 0 | 0 | 0 | 0 | 0 | 0.0006 | 0 | 0 | 0 | 0 | 6.666667e-05 | 0 | 0 | 0 | 0 | 0 | 0 | 0 | 0
G | C_17 | 1.290033 | 12.91387 | 54.648 | 0.5381 | 1.079133 | 2.513033 | 0.2915667 | 0.003233333 | 0.001866667 | 0.0702 | 3.2627 | 0.001266667 | 0.0046 | 0.003366667 | 0.0058 | 0.0014 | 0.0012 | 0.004866667 | 0.03053333 | 0.001266667 | 0.01803333 | 0.001266667 | 0.0595 | 0.0004666667 | 0.0018 | 0.0011 | 0 | 0 | 0 | 0 | 0 | 0 | 0 | 0 | 0 | 6.666667e-05 | 0 | 0 | 0.0005 | 0 | 0 | 0 | 0 | 0
S | C_18 | 2.844633 | 17.563 | 64.9238 | 1.030167 | 2.5371 | 6.203233 | 0.434 | 0.01263333 | 0.009866667 | 0.05203333 | 3.954767 | 0.0017 | 0.005966667 | 0.002466667 | 0.005833333 | 0.001133333 | 0.0005333333 | 0.0087 | 0.02676667 | 0.002566667 | 0.01426667 | 0.0007666667 | 0.06223333 | 0.001033333 | 0.0018 | 0.0007333333 | 0 | 0 | 0 | 0 | 0.0004333333 | 0 | 0 | 0.0036 | 0.0044 | 6.666667e-05 | 0 | 0 | 0 | 0 | 0 | 0 | 0 | 0.0001
G | C_19 | 2.944333 | 17.75483 | 66.6122 | 0.0894 | 3.034233 | 0.6509667 | 0.4626667 | 0.01433333 | 0.01433333 | 0.05253333 | 4.261167 | 0.004033333 | 0.007733333 | 0.003533333 | 0.008266667 | 0.001433333 | 0.0006 | 0.01273333 | 0.0095 | 0.0023 | 0.01543333 | 0.001066667 | 0.05376667 | 0.001333333 | 0.0018 | 0.0004666667 | 0 | 0 | 0 | 0 | 0 | 0 | 0 | 0 | 0 | 0 | 0 | 0 | 0.0003666667 | 0.0005333333 | 0 | 0 | 0.0005 | 0
S | C_20 | 3.0708 | 17.46473 | 62.05307 | 1.3039 | 2.477267 | 2.216967 | 0.4565667 | 0.01566667 | 0.01103333 | 0.0655 | 4.177067 | 0.001566667 | 0.006466667 | 0.002966667 | 0.007733333 | 0.001233333 | 0.0009666667 | 0.007666667 | 0.01746667 | 0.003033333 | 0.01903333 | 0.0008 | 0.07596667 | 0.0005333333 | 0.0019 | 0.0011 | 0 | 0 | 0 | 0 | 0 | 0 | 0 | 0 | 0.004533333 | 0 | 0 | 0.0008 | 0 | 0 | 0 | 0 | 0 | 0
G | C_21 | 1.783033 | 15.54157 | 60.201 | 0.95 | 2.277533 | 1.367233 | 0.4097 | 0.01226667 | 0.0145 | 0.0691 | 4.2876 | 0.001766667 | 0.007166667 | 0.003 | 0.008366667 | 0.001233333 | 0.0009 | 0.0086 | 0.01743333 | 0.003233333 | 0.02256667 | 0.0006 | 0.0801 | 0.0005 | 0.001766667 | 0.0004 | 0 | 0 | 0 | 0 | 0 | 0 | 0 | 0 | 0.007466667 | 0.0001666667 | 0 | 0 | 0.0003666667 | 0 | 0 | 0 | 0 | 0.0003333333
F | C_22 | 3.358 | 17.7244 | 69.9215 | 0.9698 | 2.7119 | 5.290933 | 0.4248 | 0.01553333 | 0.011 | 0.0563 | 3.9043 | 0 | 0.0058 | 0.003366667 | 0.007233333 | 0.0012 | 0.0002333333 | 0.0104 | 0.02523333 | 0.0023 | 0.01143333 | 0.0009666667 | 0.07533333 | 0.0004666667 | 0.001566667 | 0.0004 | 0 | 0 | 0 | 0 | 0 | 0 | 0 | 0 | 0 | 0 | 0 | 0 | 0 | 0 | 0 | 0 | 0.0004666667 | 0
F | C_23 | 3.728733 | 16.7361 | 67.43633 | 0.5881 | 3.048067 | 3.9383 | 0.4377667 | 0.008133333 | 0.009866667 | 0.0695 | 3.803233 | 0.0024 | 0.006166667 | 0.0038 | 0.0098 | 0.001633333 | 0.0007666667 | 0.01333333 | 0.01736667 | 0.002633333 | 0.0118 | 0.0008333333 | 0.0683 | 0.0004 | 0.002266667 | 0.0008333333 | 0 | 0 | 0 | 0 | 0 | 0.0009333333 | 0 | 0.005933333 | 0.004333333 | 0.0001 | 0 | 0 | 0 | 0 | 0 | 0 | 0.0007 | 0.0001333333
F | C_24 | 4.243467 | 16.39327 | 67.22017 | 0.2437667 | 2.8035 | 5.412167 | 0.4136 | 0.01416667 | 0.0066 | 0.06053333 | 3.729467 | 0.003733333 | 0.006033333 | 0.003766667 | 0.008066667 | 0.001066667 | 0 | 0.01266667 | 0.01773333 | 0.0024 | 0.0121 | 0.0004 | 0.04663333 | 0.0009 | 0.0004 | 0.001166667 | 0 | 0 | 0 | 0 | 0 | 0.002733333 | 0.0009333333 | 0 | 0 | 6.666667e-05 | 0 | 0 | 0 | 0 | 0 | 0 | 0 | 0
S | C_25 | 4.254733 | 19.09757 | 65.47647 | 0.3816333 | 3.321267 | 4.9145 | 0.4359667 | 0.02073333 | 0.01283333 | 0.06823333 | 4.382867 | 0 | 0.007166667 | 0.003 | 0.0101 | 0.001366667 | 0.0005333333 | 0.01423333 | 0.021 | 0.002366667 | 0.009033333 | 0.0008333333 | 0.0598 | 0.0004333333 | 0.0016 | 0 | 0 | 0 | 0 | 0 | 0.0004 | 0.002166667 | 0 | 0 | 0.011 | 6.666667e-05 | 0 | 0 | 0 | 0 | 0 | 0.0004333333 | 0 | 0.0002
F | C_26 | 4.398467 | 17.65173 | 66.9684 | 0.1807 | 3.160733 | 5.918667 | 0.4118333 | 0.01543333 | 0.0132 | 0.0561 | 4.016533 | 0.001466667 | 0.006066667 | 0.0036 | 0.009133333 | 0.001133333 | 0 | 0.01393333 | 0.02143333 | 0.0026 | 0.009466667 | 0.0007 | 0.041 | 0 | 0.0006 | 0.0006333333 | 0 | 0 | 0 | 0 | 0 | 0.001233333 | 0 | 0.003933333 | 0.004466667 | 0 | 0 | 0 | 0.0003666667 | 0 | 0 | 0 | 0 | 0.0001
G | C_27 | 3.175175 | 16.347375 | 60.37365 | 0.4613 | 2.756325 | 3.449825 | 0.38955 | 0.0098 | 0.012825 | 0.06045 | 4.1872 | 0.0027 | 0.007275 | 0.0032 | 0.008925 | 0.00125 | 0.0003 | 0.013 | 0.018225 | 0.002725 | 0.016275 | 0.0008 | 0.057575 | 0.000275 | 0.001375 | 0.000225 | 0 | 0 | 0 | 0 | 0.000425 | 0 | 0 | 0.00265 | 0.008375 | 0 | 0 | 0 | 0 | 0 | 0 | 0 | 0.0004 | 0

## rare
TIP | SAMPLE | Zn_avg | Rb_avg | Sr_avg | Zr_avg
S | C_01 | 0.005516667 | 0.01215 | 0.02348333 | 0.01976667
S | C_02 | 0.0084 | 0.0145 | 0.0245 | 0.01096667
S | C_03 | 0.007866667 | 0.01123333 | 0.01236667 | 0.01606667
G | C_04 | 0.007275 | 0.011775 | 0.012725 | 0.018175
G | C_05 | 0.008733333 | 0.01243333 | 0.0222 | 0.0142
S | C_06 | 0.008466667 | 0.01216667 | 0.0169 | 0.01543333
G | C_07 | 0.007033333 | 0.0105 | 0.0212 | 0.0271
S | C_08 | 0.007166667 | 0.0115 | 0.01773333 | 0.01616667
F | C_09 | 0.01 | 0.01333333 | 0.02523333 | 0.009266667
S | C_10 | 0.008166667 | 0.007566667 | 0.02073333 | 0.02013333
G | C_11 | 0.0072 | 0.0117 | 0.0116 | 0.0167
F | C_12 | 0.009866667 | 0.01536667 | 0.0154 | 0.006233333
F | C_13 | 0.009366667 | 0.0115 | 0.0163 | 0.01323333
S | C_14 | 0.01036667 | 0.008033333 | 0.02126667 | 0.01456667
F | C_15 | 0.02386667 | 0.01433333 | 0.02113333 | 0.01286667
G | C_16 | 0.008433333 | 0.007 | 0.02356667 | 0.01286667
G | C_17 | 0.0058 | 0.004866667 | 0.03053333 | 0.01803333
S | C_18 | 0.005833333 | 0.0087 | 0.02676667 | 0.01426667
G | C_19 | 0.008266667 | 0.01273333 | 0.0095 | 0.01543333
S | C_20 | 0.007733333 | 0.007666667 | 0.01746667 | 0.01903333
G | C_21 | 0.008366667 | 0.0086 | 0.01743333 | 0.02256667
F | C_22 | 0.007233333 | 0.0104 | 0.02523333 | 0.01143333
F | C_23 | 0.0098 | 0.01333333 | 0.01736667 | 0.0118
F | C_24 | 0.008066667 | 0.01266667 | 0.01773333 | 0.0121
S | C_25 | 0.0101 | 0.01423333 | 0.021 | 0.009033333
F | C_26 | 0.009133333 | 0.01393333 | 0.02143333 | 0.009466667
G | C_27 | 0.008925 | 0.013 | 0.018225 | 0.016275

## medii si RSD
Element | Medii | SD | RSD
Fe_avg | 3.993515 | 0.02728814 | 0.6833113
Ca_avg | 3.866958 | 0.0264234 | 0.6833122
SiO3_avg | 63.73203 | 0.5869048 | 0.9208945
K2O_avg | 2.670007 | 0.02818333 | 1.055553
Ti_avg | 0.4116506 | 0.007765064 | 1.886324
Al2O4_avg | 16.26968 | 0.4013276 | 2.46672
Sr_avg | 0.01953462 | 0.0007669872 | 3.926298
Zr_avg | 0.01501218 | 0.0006285256 | 4.186771
P_avg | 0.5964994 | 0.02701859 | 4.529525
Rb_avg | 0.01118814 | 0.0007038462 | 6.291002
Mn_avg | 0.06576026 | 0.004640385 | 7.056518
Zn_avg | 0.008196795 | 0.0008102564 | 9.885039
Ba_avg | 0.06135577 | 0.007655769 | 12.47767
Y_avg | 0.00256891 | 0.0004019231 | 15.64566
Ni_avg | 0.006336859 | 0.001041026 | 16.4281
MgO_avg | 3.209186 | 0.6408667 | 19.96976
Cu_avg | 0.00333109 | 0.0006762821 | 20.30213
Ga_avg | 0.001240064 | 0.0004919872 | 39.67433
Cr_avg | 0.01073718 | 0.005109615 | 47.58806
Nb_avg | 0.0008503205 | 0.0004121795 | 48.47343
V_avg | 0.01132404 | 0.008483013 | 74.91155
Pb_avg | 0.001395833 | 0.001200321 | 85.99311
Pd_avg | 0.0005032051 | 0.0005310897 | 105.5414
As_avg | 0.00055 | 0.0006086538 | 110.6643
Co_avg | 0.003093269 | 0.003709295 | 119.915
S_avg | 0.007775321 | 0.0126641 | 162.8756
Th_avg | 0.0004897436 | 0.0008185897 | 167.1466
Ce_avg | 0.004767949 | 0.01181282 | 247.7548
Au_avg | 6.153846e-05 | 0.0001846154 | 300
Hf_avg | 4.967949e-05 | 0.0002025641 | 407.7419
Sn_avg | 0.0006391026 | 0.002690385 | 420.9629
Cl_avg | 0.003671154 | 0.01687853 | 459.7608
La_avg | 0.001448397 | 0.009692628 | 669.1967
Bi_avg | 0.0001884615 | 0.001298397 | 688.9456
U_avg | 5.128205e-05 | 0.0004336538 | 845.625
Cd_avg | 0.0001269231 | 0.001074359 | 846.4646
Sb_avg | 0.0002349359 | 0.002889744 | 1230.014
Pt_avg | 6.794872e-05 | 0.0008400641 | 1236.321
W_avg | 0.0001051282 | 0.002001923 | 1904.268
Ag_avg | 2.692308e-05 | 0.0006064103 | 2252.381
Tl_avg | 4.230769e-05 | 0.001166026 | 2756.061
Se_avg | 8.974359e-06 | 0.0002980769 | 3321.429
Ta_avg | 0 | 0.005105449
Hg_avg | 0 | 0.001275321

## tot cu erori-15
File # | TIP | SAMPLE | MgO_avg | MgO Err_avg | Al2O4_avg | Al2O3 Err_avg | SiO3_avg | SiO2 Err_avg | P_avg | P Err_avg | S_avg | S Err_avg | Cl_avg | Cl Err_avg | K2O_avg | K2O Err_avg | Ca_avg | Ca Err_avg | Ti_avg | Ti Err_avg | V_avg | V Err_avg | Cr_avg | Cr Err_avg | Mn_avg | Mn Err_avg | Fe_avg | Fe Err_avg | Co_avg | Co Err_avg | Ni_avg | Ni Err_avg | Cu_avg | Cu Err_avg | Zn_avg | Zn Err_avg | Ga_avg | Ga Err_avg | As_avg | As Err_avg | Se_avg | Se Err_avg | Rb_avg | Rb Err_avg | Sr_avg | Sr Err_avg | Y_avg | Y Err_avg | Zr_avg | Zr Err_avg | Nb_avg | Nb Err_avg | Pd_avg | Pd Err_avg | Ag_avg | Ag Err_avg | Cd_avg | Cd Err_avg | Sn_avg | Sn Err_avg | Sb_avg | Sb Err_avg | Ba_avg | Ba Err_avg | La_avg | La Err_avg | Ce_avg | Ce Err_avg | Hf_avg | Hf Err_avg | Ta_avg | Ta Err_avg | W_avg | W Err_avg | Au_avg | Au Err_avg | Pt_avg | Pt Err_avg | Hg_avg | Hg Err_avg | Tl_avg | Tl Err_avg | Pb_avg | Pb Err_avg | Bi_avg | Bi Err_avg | Th_avg | Th Err_avg | U_avg | U Err_avg
MEDII |  |  | 3.209186 | 0.6408667 | 16.26968 | 0.4013276 | 63.73203 | 0.5869048 | 0.5964994 | 0.02701859 | 0.007775321 | 0.0126641 | 0.003671154 | 0.01687853 | 2.670007 | 0.02818333 | 3.866958 | 0.0264234 | 0.4116506 | 0.007765064 | 0.01132404 | 0.008483013 | 0.01073718 | 0.005109615 | 0.06576026 | 0.004640385 | 3.993515 | 0.02728814 | 0.003093269 | 0.003709295 | 0.006336859 | 0.001041026 | 0.00333109 | 0.0006762821 | 0.008196795 | 0.0008102564 | 0.001240064 | 0.0004919872 | 0.00055 | 0.0006086538 | 8.974359e-06 | 0.0002980769 | 0.01118814 | 0.0007038462 | 0.01953462 | 0.0007669872 | 0.00256891 | 0.0004019231 | 0.01501218 | 0.0006285256 | 0.0008503205 | 0.0004121795 | 0.0005032051 | 0.0005310897 | 2.692308e-05 | 0.0006064103 | 0.0001269231 | 0.001074359 | 0.0006391026 | 0.002690385 | 0.0002349359 | 0.002889744 | 0.06135577 | 0.007655769 | 0.001448397 | 0.009692628 | 0.004767949 | 0.01181282 | 4.967949e-05 | 0.0002025641 | 0 | 0.005105449 | 0.0001051282 | 0.002001923 | 6.153846e-05 | 0.0001846154 | 6.794872e-05 | 0.0008400641 | 0 | 0.001275321 | 4.230769e-05 | 0.001166026 | 0.001395833 | 0.001200321 | 0.0001884615 | 0.001298397 | 0.0004897436 | 0.0008185897 | 5.128205e-05 | 0.0004336538
143 | S | C_01 | 2.42555 | 0.6023667 | 11.68775 | 0.3445667 | 56.0549 | 0.5368 | 0.4472333 | 0.02585 | 0.02391667 | 0.01278333 | 0.06758333 | 0.01791667 | 2.284533 | 0.02558333 | 5.262333 | 0.03081667 | 0.3428333 | 0.007466667 | 0.004783333 | 0.008116667 | 0.01013333 | 0.004866667 | 0.06808333 | 0.005016667 | 3.42935 | 0.02613333 | 0.005683333 | 0.003533333 | 0.005766667 | 0.001066667 | 0.003916667 | 0.0007 | 0.005516667 | 0.00075 | 0.001133333 | 0.0005 | 0.0002333333 | 0.0006 | 0 | 0.0002833333 | 0.01215 | 0.00075 | 0.02348333 | 0.0008833333 | 0.002766667 | 0.00045 | 0.01976667 | 0.0009333333 | 0.0008833333 | 0.00045 | 0.0005666667 | 0.0005333333 | 0 | 0.0002333333 | 0 | 0.001133333 | 0.001783333 | 0.002866667 | 0.00115 | 0.0028 | 0.05316667 | 0.008716667 | 0.002366667 | 0.01076667 | 0.00865 | 0.01305 | 0 | 0.0002 | 0 | 0.005116667 | 0 | 0.002066667 | 0 | 0.0001333333 | 0 | 0.0002666667 | 0 | 0.001216667 | 0 | 0.0012 | 0 | 0.0012 | 0 | 0.0013 | 0.0006166667 | 0.0008166667 | 6.666667e-05 | 0.0007
145 | S | C_02 | 3.976567 | 0.6716333 | 16.74253 | 0.4105 | 64.4698 | 0.5899333 | 0.1635333 | 0.0205 | 0.06803333 | 0.01393333 | 0.02786667 | 0.01783333 | 3.089267 | 0.03026667 | 5.968233 | 0.03316667 | 0.4111667 | 0.008 | 0.01416667 | 0.008766667 | 0.0107 | 0.005266667 | 0.06733333 | 0.004633333 | 4.038233 | 0.02816667 | 0.006633333 | 0.003733333 | 0.006633333 | 0.0011 | 0.0036 | 0.0007 | 0.0084 | 0.0008333333 | 0.001366667 | 0.0005 | 0.0002333333 | 0.0006 | 0 | 0.0003 | 0.0145 | 0.0008 | 0.0245 | 0.0008333333 | 0.002466667 | 0.0004 | 0.01096667 | 0.0005 | 0.001 | 0.0004 | 0.0004333333 | 0.0007333333 | 0 | 0.0014 | 0 | 0.0011 | 0.0013 | 0.002866667 | 0 | 0.0029 | 0.04443333 | 0.0073 | 0.003533333 | 0.0106 | 0.0057 | 0.01293333 | 0 | 0.0002 | 0 | 0.005166667 | 0 | 0.0021 | 0 | 0.0002333333 | 0.0006666667 | 0.0015 | 0 | 0.001266667 | 0 | 0.0012 | 0.0007333333 | 0.0012 | 0 | 0.001333333 | 0.0006666667 | 0.0005333333 | 0.0001 | 0.0003
146 | S | C_03 | 3.1098 | 0.5989667 | 14.9042 | 0.3834333 | 68.30827 | 0.6103667 | 0.3046 | 0.02173333 | 0.004933333 | 0.01266667 | 0 | 0.0165 | 2.673867 | 0.02846667 | 3.1429 | 0.02433333 | 0.4051333 | 0.0077 | 0.01386667 | 0.008266667 | 0.008366667 | 0.004966667 | 0.0729 | 0.004766667 | 3.682767 | 0.02616667 | 0.005733333 | 0.0036 | 0.0057 | 0.001 | 0.0031 | 0.0006666667 | 0.007866667 | 0.0008 | 0.0012 | 0.0004666667 | 0.0002333333 | 0.0006 | 0 | 0.0003 | 0.01123333 | 0.0007 | 0.01236667 | 0.0006 | 0.002766667 | 0.0004 | 0.01606667 | 0.0006 | 0.001 | 0.0004 | 0 | 0 | 0 | 0.0008666667 | 0 | 0.0011 | 0 | 0.002666667 | 0 | 0.003 | 0.0575 | 0.007466667 | 0.005466667 | 0.009066667 | 0.0042 | 0.01116667 | 0 | 0.0002 | 0 | 0.005166667 | 0 | 0.0019 | 0 | 0 | 0 | 0.0004666667 | 0 | 0.001333333 | 0 | 0.001066667 | 0.001733333 | 0.001166667 | 0 | 0.0013 | 0 | 0.0008333333 | 0 | 0.0003666667
147 | G | C_04 | 2.810575 | 0.59665 | 15.108075 | 0.38615 | 66.83035 | 0.603125 | 0.34755 | 0.022825 | 0.008075 | 0.0125 | 0 | 0.0166 | 2.77315 | 0.0289 | 3.221425 | 0.024675 | 0.4083 | 0.007775 | 0.007775 | 0.008175 | 0.010175 | 0.005125 | 0.0702 | 0.004775 | 3.64125 | 0.02605 | 0.005075 | 0.003575 | 0.00555 | 0.001 | 0.003525 | 0.00065 | 0.007275 | 0.000725 | 0.001025 | 0.000425 | 0.0002 | 0.000575 | 0.0001 | 0.0003 | 0.011775 | 0.0007 | 0.012725 | 0.000625 | 0.0027 | 0.0004 | 0.018175 | 0.000675 | 0.000925 | 0.0004 | 0.000375 | 0.00055 | 0 | 0 | 0.000275 | 0.001 | 0 | 0.0026 | 0.000725 | 0.0029 | 0.051075 | 0.00725 | 0.002175 | 0.0087 | 0.004275 | 0.0107 | 0.000225 | 0.0002 | 0 | 0.00505 | 0 | 0.00195 | 0 | 0 | 0 | 0.001125 | 0 | 0.001275 | 0 | 0.0011 | 0.00155 | 0.00115 | 0 | 0.00125 | 0.000225 | 0.000825 | 0 | 0.0004
149 | G | C_05 | 3.588667 | 0.6533333 | 15.0709 | 0.3918 | 67.71143 | 0.6064 | 0.2723667 | 0.02276667 | 0.04433333 | 0.0142 | 0 | 0.0173 | 2.8444 | 0.02926667 | 5.647333 | 0.03233333 | 0.4078 | 0.008 | 0.007166667 | 0.008433333 | 0.01413333 | 0.005233333 | 0.05676667 | 0.004433333 | 3.641367 | 0.02683333 | 0.003333333 | 0.0035 | 0.005966667 | 0.001 | 0.003466667 | 0.0007 | 0.008733333 | 0.0008666667 | 0.0012 | 0.0005 | 0.0004333333 | 0.0005 | 0 | 0.0003 | 0.01243333 | 0.0007 | 0.0222 | 0.0008 | 0.002433333 | 0.0004 | 0.0142 | 0.0005666667 | 0.0008666667 | 0.0004 | 0 | 0 | 0 | 0.0009 | 0 | 0.0011 | 0.003166667 | 0.002766667 | 0.002066667 | 0.003 | 0.05143333 | 0.007233333 | 0.004666667 | 0.009833333 | 0.01216667 | 0.01213333 | 0 | 0.0002 | 0 | 0.0051 | 0 | 0.002 | 0 | 0 | 0.0005666667 | 0.0015 | 0 | 0.0013 | 0 | 0.001166667 | 0 | 0.0011 | 0.0009333333 | 0.0013 | 0.0003333333 | 0.0008 | 0 | 0.0002333333
150 | S | C_06 | 3.916633 | 0.6625 | 15.32997 | 0.3928667 | 65.07163 | 0.5945 | 0.5021 | 0.02633333 | 0 | 0.0124 | 0 | 0.0169 | 2.948633 | 0.02966667 | 3.883767 | 0.02703333 | 0.4021667 | 0.007766667 | 0.0121 | 0.0083 | 0.0104 | 0.005133333 | 0.06606667 | 0.0046 | 3.762933 | 0.0266 | 0.004933333 | 0.0036 | 0.0061 | 0.001 | 0.003 | 0.0006666667 | 0.008466667 | 0.0008 | 0.001166667 | 0.0005 | 0.0006666667 | 0.0006 | 0 | 0.0003 | 0.01216667 | 0.0007 | 0.0169 | 0.0007 | 0.002633333 | 0.0004 | 0.01543333 | 0.0006 | 0.0007 | 0.0004 | 0.0004666667 | 0.0003666667 | 0 | 0.0009 | 0 | 0.0011 | 0.0009666667 | 0.0027 | 0 | 0.003 | 0.0612 | 0.0077 | 0 | 0.009633333 | 0 | 0.01176667 | 0.0001 | 0.0002 | 0 | 0.0054 | 0.001033333 | 0.001966667 | 0 | 0.0005333333 | 0 | 0.0005 | 0 | 0.0013 | 0 | 0.001133333 | 0.001966667 | 0.001133333 | 0 | 0.001266667 | 0.0004 | 0.0008 | 0 | 0.0004
151 | G | C_07 | 1.473833 | 0.5732667 | 15.59517 | 0.3897667 | 60.8286 | 0.5734333 | 0.9752333 | 0.0324 | 0 | 0.01146667 | 0 | 0.01616667 | 2.516933 | 0.0274 | 1.371233 | 0.01686667 | 0.4241333 | 0.0076 | 0.01283333 | 0.008433333 | 0.01363333 | 0.0051 | 0.07276667 | 0.004966667 | 4.328833 | 0.0277 | 0.002166667 | 0.003933333 | 0.0059 | 0.001 | 0.002433333 | 0.0006 | 0.007033333 | 0.0007 | 0.001033333 | 0.0005 | 0.0014 | 0.0006333333 | 0 | 0.0003 | 0.0105 | 0.0007 | 0.0212 | 0.0008666667 | 0.0032 | 0.0004333333 | 0.0271 | 0.0009333333 | 0.001033333 | 0.0005 | 0 | 0.0004 | 0 | 0.001333333 | 0 | 0.001033333 | 0 | 0.0026 | 0.001233333 | 0.003066667 | 0.08686667 | 0.008633333 | 0 | 0.009633333 | 0.0043 | 0.01176667 | 0.0002666667 | 0.0002 | 0 | 0.005466667 | 0 | 0.0019 | 0 | 0.0002666667 | 0 | 0.0005333333 | 0 | 0.001266667 | 0 | 0.001133333 | 0.0012 | 0.001133333 | 0 | 0.0013 | 0 | 0.0009 | 0 | 0.0007333333
152 | S | C_08 | 2.774667 | 0.6319667 | 15.43267 | 0.3937667 | 65.42817 | 0.5959667 | 0.5434667 | 0.0271 | 0 | 0.01303333 | 0 | 0.01676667 | 2.7702 | 0.02883333 | 4.177967 | 0.02806667 | 0.4155 | 0.0079 | 0.01066667 | 0.008533333 | 0.005033333 | 0.005066667 | 0.0588 | 0.004533333 | 3.811833 | 0.02696667 | 0.003066667 | 0.003633333 | 0.006366667 | 0.001 | 0.003166667 | 0.0006666667 | 0.007166667 | 0.0008 | 0.001133333 | 0.0005 | 0.0007333333 | 0.0006 | 0 | 0.0003 | 0.0115 | 0.0007 | 0.01773333 | 0.0007 | 0.0027 | 0.0004 | 0.01616667 | 0.0006333333 | 0.0009 | 0.0004 | 0 | 0.0007333333 | 0 | 0.0004666667 | 0.0003666667 | 0.0011 | 0 | 0.002733333 | 0 | 0.003 | 0.06986667 | 0.007833333 | 0 | 0.009766667 | 0.008233333 | 0.01196667 | 0 | 0.0002 | 0 | 0.005133333 | 0 | 0.001966667 | 0 | 0 | 0 | 0.001 | 0 | 0.0013 | 0 | 0.0012 | 0.0006 | 0.0012 | 0 | 0.001333333 | 0.0006666667 | 0.0008666667 | 0.0001333333 | 0.0004
153 | F | C_09 | 4.4385 | 0.7389667 | 18.28943 | 0.4312667 | 59.26527 | 0.5642333 | 0.7794333 | 0.0317 | 0 | 0.0126 | 0 | 0.01713333 | 2.8703 | 0.02913333 | 5.9507 | 0.0335 | 0.4214 | 0.008 | 0.0097 | 0.008833333 | 0.01186667 | 0.005333333 | 0.06386667 | 0.004633333 | 4.675067 | 0.03 | 0.004333333 | 0.003966667 | 0.006866667 | 0.001166667 | 0.003433333 | 0.0007333333 | 0.01 | 0.0009666667 | 0.001733333 | 0.0005333333 | 0.0004 | 0.0006666667 | 0 | 0.0003 | 0.01333333 | 0.0008 | 0.02523333 | 0.0008666667 | 0.0025 | 0.0004 | 0.009266667 | 0.0005 | 0.0007666667 | 0.0004 | 0.0003666667 | 0.0003333333 | 0.0007 | 0.0009333333 | 0 | 0.0011 | 0.002333333 | 0.002833333 | 0 | 0.002633333 | 0.0596 | 0.007366667 | 0 | 0.01066667 | 0.004433333 | 0.01283333 | 0 | 0.0002 | 0 | 0.004833333 | 0.0009 | 0.0022 | 0 | 0.0004666667 | 0 | 0.0004333333 | 0 | 0.001233333 | 0 | 0.0013 | 0.002 | 0.001366667 | 0 | 0.001433333 | 0.0008 | 0.0008 | 0.0001666667 | 0.0003666667
154 | S | C_10 | 2.5151 | 0.6313333 | 16.7204 | 0.4059 | 60.695 | 0.5738333 | 1.522467 | 0.03976667 | 0.0436 | 0.01396667 | 0 | 0.0169 | 2.4048 | 0.0269 | 2.325967 | 0.02153333 | 0.4532333 | 0.0079 | 0.0036 | 0.008466667 | 0.01436667 | 0.0051 | 0.0634 | 0.004733333 | 4.084667 | 0.02706667 | 0.0035 | 0.003833333 | 0.006133333 | 0.001 | 0.002633333 | 0.0006 | 0.008166667 | 0.0007333333 | 0.001066667 | 0.0004333333 | 0.001333333 | 0.0006 | 0.0001333333 | 0.0003 | 0.007566667 | 0.0006 | 0.02073333 | 0.0008 | 0.002766667 | 0.0004 | 0.02013333 | 0.0008 | 0.001033333 | 0.0004333333 | 0.0008 | 0.0007333333 | 0 | 0.0008666667 | 0.0004333333 | 0.001 | 0 | 0.0025 | 0 | 0.003033333 | 0.0835 | 0.008033333 | 0 | 0.0092 | 0.004233333 | 0.0112 | 0.0001 | 0.0002 | 0 | 0.005133333 | 0 | 0.001833333 | 0 | 0 | 0 | 0.001 | 0 | 0.001266667 | 0.0006666667 | 0.001066667 | 0.001166667 | 0.001166667 | 0 | 0.0012 | 0.0004666667 | 0.0008666667 | 0 | 0.0006
155 | G | C_11 | 3.418133 | 0.6 | 14.7912 | 0.3819667 | 68.33367 | 0.6103 | 0.1846 | 0.0191 | 0 | 0.01216667 | 0 | 0.01663333 | 2.735967 | 0.0288 | 3.2531 | 0.0247 | 0.4021333 | 0.007666667 | 0.0153 | 0.008333333 | 0.009766667 | 0.005033333 | 0.0731 | 0.0048 | 3.709233 | 0.02626667 | 0.0026 | 0.0036 | 0.0055 | 0.001 | 0.003066667 | 0.0007 | 0.0072 | 0.0007666667 | 0.0008666667 | 0.0004666667 | 0.0005 | 0.0006 | 0 | 0.0003 | 0.0117 | 0.0007 | 0.0116 | 0.0006 | 0.002633333 | 0.0004 | 0.0167 | 0.0006 | 0.0009 | 0.0004 | 0.0004333333 | 0.0007333333 | 0 | 0.0004333333 | 0 | 0.001066667 | 0 | 0.002666667 | 0 | 0.003 | 0.04506667 | 0.007366667 | 0 | 0.009 | 0 | 0.01103333 | 0 | 0.0002 | 0 | 0.005033333 | 0 | 0.001866667 | 0 | 0.0002666667 | 0 | 0.0009666667 | 0 | 0.001233333 | 0 | 0.0011 | 0.001933333 | 0.001166667 | 0.0009 | 0.001266667 | 0 | 0.0008 | 0 | 0.0004
156 | F | C_12 | 3.654067 | 0.6704667 | 20.1735 | 0.4448667 | 70.6453 | 0.6328667 | 0.4216667 | 0.02426667 | 0 | 0.01246667 | 0 | 0.01696667 | 3.583733 | 0.03316667 | 2.9623 | 0.02403333 | 0.4682333 | 0.008 | 0.01633333 | 0.0087 | 0.01253333 | 0.0054 | 0.06193333 | 0.0042 | 4.376233 | 0.028 | 0.003866667 | 0.003833333 | 0.007266667 | 0.0011 | 0.003233333 | 0.0007 | 0.009866667 | 0.0009 | 0.0015 | 0.0005 | 0.0006333333 | 0.0006333333 | 0 | 0.0003 | 0.01536667 | 0.0008 | 0.0154 | 0.0006666667 | 0.002333333 | 0.0003333333 | 0.006233333 | 0.0003333333 | 0.0009 | 0.0004 | 0.0004333333 | 0.0003666667 | 0 | 0.0004666667 | 0 | 0.0011 | 0 | 0.002666667 | 0 | 0.0029 | 0.05223333 | 0.006866667 | 0.003333333 | 0.0094 | 0.008533333 | 0.01156667 | 0 | 0.0002 | 0 | 0.004966667 | 0 | 0.002 | 0 | 0 | 0 | 0.0004666667 | 0 | 0.001233333 | 0 | 0.001233333 | 0.001933333 | 0.001266667 | 0.001 | 0.001366667 | 0.0002666667 | 0.0008 | 0 | 0.0001666667
157 | F | C_13 | 3.200767 | 0.6222 | 14.7568 | 0.3826667 | 61.12873 | 0.5698333 | 0.2758 | 0.0219 | 0.009266667 | 0.01273333 | 0 | 0.01673333 | 2.697867 | 0.0281 | 4.187633 | 0.02783333 | 0.3655667 | 0.0074 | 0 | 0.0078 | 0.007533333 | 0.0047 | 0.05796667 | 0.004466667 | 3.810233 | 0.0268 | 0 | 0.0036 | 0.007266667 | 0.0012 | 0.003733333 | 0.0007666667 | 0.009366667 | 0.0009666667 | 0.001033333 | 0.0005333333 | 0 | 0.0006333333 | 0 | 0.0002666667 | 0.0115 | 0.0008 | 0.0163 | 0.0007 | 0.002333333 | 0.0004 | 0.01323333 | 0.0006333333 | 0.0005666667 | 0.0004 | 0.0005333333 | 0.0006666667 | 0 | 0 | 0 | 0.0012 | 0 | 0.002966667 | 0 | 0.002566667 | 0.04073333 | 0.008566667 | 0 | 0.011 | 0.006966667 | 0.01333333 | 0 | 0.0002666667 | 0 | 0.004733333 | 0 | 0.0023 | 0 | 0 | 0 | 0.0009333333 | 0 | 0.001166667 | 0 | 0.0014 | 0.0004666667 | 0.001366667 | 0 | 0.001433333 | 0.0003 | 0.0008 | 0 | 0.0005333333
158 | S | C_14 | 4.7182 | 0.7429667 | 18.30517 | 0.4288333 | 59.67027 | 0.5690667 | 1.470367 | 0.0398 | 0 | 0.01236667 | 0 | 0.0169 | 2.3166 | 0.02656667 | 3.053867 | 0.02446667 | 0.4755333 | 0.008066667 | 0.0125 | 0.0089 | 0.0137 | 0.005366667 | 0.06456667 | 0.0046 | 4.513333 | 0.0284 | 0.0048 | 0.003933333 | 0.0074 | 0.001033333 | 0.0039 | 0.0007 | 0.01036667 | 0.0008666667 | 0.001466667 | 0.0005 | 0.0005666667 | 0.0006 | 0 | 0.0003 | 0.008033333 | 0.0006 | 0.02126667 | 0.0008 | 0.002866667 | 0.0004 | 0.01456667 | 0.0006 | 0.001133333 | 0.0004 | 0.001033333 | 0.0007333333 | 0 | 0 | 0.0003666667 | 0.001 | 0 | 0.0026 | 0 | 0.0029 | 0.08703333 | 0.007966667 | 0 | 0.0097 | 0.0077 | 0.01166667 | 0 | 0.0002 | 0 | 0.0052 | 0 | 0.002 | 0 | 0.0002666667 | 0 | 0.0005 | 0 | 0.0013 | 0 | 0.0011 | 0.0022 | 0.001166667 | 0 | 0.0012 | 0.0009333333 | 0.0008333333 | 0 | 0.0005
160 | G | C_16 | 2.326367 | 0.6234333 | 14.9156 | 0.3848 | 56.7569 | 0.5436667 | 0.5617 | 0.02743333 | 0 | 0.01233333 | 0 | 0.01673333 | 1.702867 | 0.0227 | 4.256333 | 0.0281 | 0.3317667 | 0.007233333 | 0.0117 | 0.008366667 | 0.0089 | 0.005033333 | 0.1115333 | 0.005933333 | 4.359167 | 0.02866667 | 0.004066667 | 0.003933333 | 0.0059 | 0.001066667 | 0.004333333 | 0.0007333333 | 0.008433333 | 0.0008333333 | 0.001233333 | 0.0005 | 0.0007 | 0.0006333333 | 0 | 0.0003 | 0.007 | 0.0006 | 0.02356667 | 0.0009 | 0.002266667 | 0.0004 | 0.01286667 | 0.0007333333 | 0.0004666667 | 0.0004 | 0.0013 | 0.0006666667 | 0 | 0.0004666667 | 0.0006 | 0.001066667 | 0 | 0.002766667 | 0 | 0.002733333 | 0.07133333 | 0.0084 | 0 | 0.01013333 | 0 | 0.01223333 | 6.666667e-05 | 0.0002 | 0 | 0.005166667 | 0 | 0.0021 | 0 | 0 | 0 | 0.001466667 | 0 | 0.0013 | 0 | 0.001166667 | 0.001933333 | 0.001233333 | 0 | 0.001233333 | 0 | 0.0008 | 0 | 0.0006
161 | G | C_17 | 1.290033 | 0.5175667 | 12.91387 | 0.3503667 | 54.648 | 0.5267667 | 0.5381 | 0.0257 | 0 | 0.01143333 | 0 | 0.01606667 | 1.079133 | 0.01833333 | 2.513033 | 0.02153333 | 0.2915667 | 0.006733333 | 0.003233333 | 0.0076 | 0.001866667 | 0.0043 | 0.0702 | 0.004966667 | 3.2627 | 0.02443333 | 0.001266667 | 0.003466667 | 0.0046 | 0.0009666667 | 0.003366667 | 0.0006 | 0.0058 | 0.0006666667 | 0.0014 | 0.0005 | 0.0012 | 0.0006 | 0 | 0.0003 | 0.004866667 | 0.0005 | 0.03053333 | 0.001 | 0.001266667 | 0.0004 | 0.01803333 | 0.001 | 0.001266667 | 0.0005 | 0.0004666667 | 0.0003333333 | 0 | 0.0004333333 | 0 | 0.001 | 0 | 0.002466667 | 0 | 0.002533333 | 0.0595 | 0.008066667 | 0 | 0.0086 | 0 | 0.0103 | 6.666667e-05 | 0.0002 | 0 | 0.004866667 | 0 | 0.002066667 | 0.0005 | 0.0003 | 0 | 0.001 | 0 | 0.0011 | 0 | 0.0011 | 0.0018 | 0.001166667 | 0 | 0.001266667 | 0.0011 | 0.0009 | 0 | 0.0008666667
162 | S | C_18 | 2.844633 | 0.6709 | 17.563 | 0.4218667 | 64.9238 | 0.5937667 | 1.030167 | 0.03503333 | 0 | 0.01343333 | 0 | 0.0173 | 2.5371 | 0.0278 | 6.203233 | 0.03433333 | 0.434 | 0.008233333 | 0.01263333 | 0.009 | 0.009866667 | 0.0053 | 0.05203333 | 0.004333333 | 3.954767 | 0.02796667 | 0.0017 | 0.0037 | 0.005966667 | 0.001 | 0.002466667 | 0.0006333333 | 0.005833333 | 0.0007333333 | 0.001133333 | 0.0005 | 0.0005333333 | 0.0006 | 0 | 0.0003 | 0.0087 | 0.0006666667 | 0.02676667 | 0.0009 | 0.002566667 | 0.0004 | 0.01426667 | 0.0005666667 | 0.0007666667 | 0.0004 | 0.001033333 | 0.0007333333 | 0 | 0.0008666667 | 0.0004333333 | 0.0011 | 0 | 0.002666667 | 0 | 0.002866667 | 0.06223333 | 0.006866667 | 0.0036 | 0.009633333 | 0.0044 | 0.0117 | 6.666667e-05 | 0.0002 | 0 | 0.004966667 | 0 | 0.002 | 0 | 0.0002666667 | 0 | 0.0009666667 | 0 | 0.001233333 | 0 | 0.0012 | 0.0018 | 0.0013 | 0 | 0.001366667 | 0.0007333333 | 0.0008333333 | 0.0001 | 0.0002666667
163 | G | C_19 | 2.944333 | 0.5776667 | 17.75483 | 0.4101667 | 66.6122 | 0.6063333 | 0.0894 | 0.0146 | 0 | 0.0108 | 0 | 0.0161 | 3.034233 | 0.03026667 | 0.6509667 | 0.01236667 | 0.4626667 | 0.0077 | 0.01433333 | 0.008266667 | 0.01433333 | 0.005166667 | 0.05253333 | 0.004133333 | 4.261167 | 0.027 | 0.004033333 | 0.003833333 | 0.007733333 | 0.001066667 | 0.003533333 | 0.0006333333 | 0.008266667 | 0.0007666667 | 0.001433333 | 0.0005 | 0.0006 | 0.0005666667 | 0 | 0.0003 | 0.01273333 | 0.0007 | 0.0095 | 0.0006 | 0.0023 | 0.0004 | 0.01543333 | 0.0006 | 0.001066667 | 0.0004 | 0.001333333 | 0.0007333333 | 0 | 0.0004333333 | 0 | 0.001 | 0 | 0.0025 | 0 | 0.003 | 0.05376667 | 0.007566667 | 0 | 0.0088 | 0 | 0.0107 | 0 | 0.0002 | 0 | 0.005166667 | 0 | 0.0019 | 0.0003666667 | 0.0002666667 | 0.0005333333 | 0.0005333333 | 0 | 0.001366667 | 0 | 0.001066667 | 0.0018 | 0.0011 | 0.0005 | 0.0012 | 0.0004666667 | 0.0008333333 | 0 | 0.0005
164 | S | C_20 | 3.0708 | 0.6557333 | 17.46473 | 0.4146667 | 62.05307 | 0.5818667 | 1.3039 | 0.03726667 | 0 | 0.01253333 | 0 | 0.0167 | 2.477267 | 0.0274 | 2.216967 | 0.02103333 | 0.4565667 | 0.007833333 | 0.01566667 | 0.008666667 | 0.01103333 | 0.0052 | 0.0655 | 0.0046 | 4.177067 | 0.02726667 | 0.001566667 | 0.0038 | 0.006466667 | 0.001 | 0.002966667 | 0.0006 | 0.007733333 | 0.0007333333 | 0.001233333 | 0.0004333333 | 0.0009666667 | 0.0006 | 0 | 0.0003 | 0.007666667 | 0.0006 | 0.01746667 | 0.0007666667 | 0.003033333 | 0.0004 | 0.01903333 | 0.0007 | 0.0008 | 0.0004333333 | 0.0005333333 | 0.0003666667 | 0 | 0.0004333333 | 0 | 0.001 | 0 | 0.0025 | 0 | 0.003033333 | 0.07596667 | 0.007733333 | 0 | 0.0091 | 0.004533333 | 0.01103333 | 0 | 0.0002 | 0 | 0.005333333 | 0.0008 | 0.001866667 | 0 | 0.0002666667 | 0 | 0.001066667 | 0 | 0.001333333 | 0 | 0.001066667 | 0.0019 | 0.001133333 | 0 | 0.0012 | 0.0011 | 0.0008666667 | 0 | 0.0005666667
166 | G | C_21 | 1.783033 | 0.5735 | 15.54157 | 0.3879333 | 60.201 | 0.5680333 | 0.95 | 0.03213333 | 0 | 0.012 | 0 | 0.01636667 | 2.277533 | 0.0261 | 1.367233 | 0.01673333 | 0.4097 | 0.007466667 | 0.01226667 | 0.0083 | 0.0145 | 0.005 | 0.0691 | 0.0048 | 4.2876 | 0.02746667 | 0.001766667 | 0.003866667 | 0.007166667 | 0.001033333 | 0.003 | 0.0006 | 0.008366667 | 0.0007333333 | 0.001233333 | 0.0005 | 0.0009 | 0.0006 | 0 | 0.0003 | 0.0086 | 0.0006 | 0.01743333 | 0.0007666667 | 0.003233333 | 0.0004333333 | 0.02256667 | 0.0008333333 | 0.0006 | 0.0004 | 0.0005 | 0.0007333333 | 0 | 0.0004333333 | 0 | 0.001 | 0 | 0.002566667 | 0 | 0.003033333 | 0.0801 | 0.008533333 | 0 | 0.009466667 | 0.007466667 | 0.01146667 | 0.0001666667 | 0.0002 | 0 | 0.0054 | 0 | 0.001866667 | 0.0003666667 | 0.0008 | 0 | 0.0005333333 | 0 | 0.001333333 | 0 | 0.0011 | 0.001766667 | 0.001133333 | 0 | 0.001166667 | 0.0004 | 0.0009 | 0.0003333333 | 0.0007
167 | F | C_22 | 3.358 | 0.6715333 | 17.7244 | 0.4226333 | 69.9215 | 0.6224 | 0.9698 | 0.03376667 | 0 | 0.01356667 | 0 | 0.01746667 | 2.7119 | 0.02893333 | 5.290933 | 0.03176667 | 0.4248 | 0.008066667 | 0.01553333 | 0.0089 | 0.011 | 0.0052 | 0.0563 | 0.0043 | 3.9043 | 0.02743333 | 0 | 0.0036 | 0.0058 | 0.001 | 0.003366667 | 0.0007 | 0.007233333 | 0.0008 | 0.0012 | 0.0005 | 0.0002333333 | 0.0006 | 0 | 0.0003 | 0.0104 | 0.0007 | 0.02523333 | 0.0008 | 0.0023 | 0.0004 | 0.01143333 | 0.0004333333 | 0.0009666667 | 0.0004 | 0.0004666667 | 0.0003666667 | 0 | 0.0009 | 0 | 0.0011 | 0 | 0.0027 | 0 | 0.002933333 | 0.07533333 | 0.006933333 | 0 | 0.009233333 | 0 | 0.01146667 | 0 | 0.0002 | 0 | 0.005066667 | 0 | 0.001966667 | 0 | 0.0002666667 | 0 | 0.001 | 0 | 0.001333333 | 0 | 0.0012 | 0.001566667 | 0.001233333 | 0.0004666667 | 0.001333333 | 0.0004 | 0.0008 | 0 | 0.0001333333
168 | F | C_23 | 3.728733 | 0.6693667 | 16.7361 | 0.4093667 | 67.43633 | 0.6090667 | 0.5881 | 0.0278 | 0 | 0.01303333 | 0 | 0.0171 | 3.048067 | 0.03033333 | 3.9383 | 0.0273 | 0.4377667 | 0.008 | 0.008133333 | 0.0086 | 0.009866667 | 0.005133333 | 0.0695 | 0.004666667 | 3.803233 | 0.0267 | 0.0024 | 0.0036 | 0.006166667 | 0.001033333 | 0.0038 | 0.0007 | 0.0098 | 0.0009 | 0.001633333 | 0.0005 | 0.0007666667 | 0.0006 | 0 | 0.0003 | 0.01333333 | 0.0007666667 | 0.01736667 | 0.0007 | 0.002633333 | 0.0004 | 0.0118 | 0.0005 | 0.0008333333 | 0.0004 | 0.0004 | 0.0003666667 | 0 | 0.0009 | 0 | 0.0011 | 0.0009333333 | 0.002633333 | 0 | 0.0028 | 0.0683 | 0.007333333 | 0.005933333 | 0.009333333 | 0.004333333 | 0.01146667 | 0.0001 | 0.0002 | 0 | 0.004766667 | 0 | 0.002033333 | 0 | 0 | 0 | 0.0009333333 | 0 | 0.001266667 | 0 | 0.001166667 | 0.002266667 | 0.0012 | 0.0007 | 0.0013 | 0.0008333333 | 0.0008 | 0.0001333333 | 0.0003
169 | F | C_24 | 4.243467 | 0.6776 | 16.39327 | 0.4064 | 67.22017 | 0.6041667 | 0.2437667 | 0.02223333 | 0 | 0.01316667 | 0 | 0.01696667 | 2.8035 | 0.02906667 | 5.412167 | 0.0316 | 0.4136 | 0.0079 | 0.01416667 | 0.0085 | 0.0066 | 0.005033333 | 0.06053333 | 0.004433333 | 3.729467 | 0.0269 | 0.003733333 | 0.003533333 | 0.006033333 | 0.001033333 | 0.003766667 | 0.0007333333 | 0.008066667 | 0.0008 | 0.001066667 | 0.0005 | 0 | 0.0006 | 0 | 0.0003 | 0.01266667 | 0.0008 | 0.01773333 | 0.0007 | 0.0024 | 0.0004 | 0.0121 | 0.0005 | 0.0004 | 0.0004 | 0.0009 | 0.0007 | 0 | 0 | 0 | 0.0011 | 0.002733333 | 0.0028 | 0.0009333333 | 0.0028 | 0.04663333 | 0.007233333 | 0 | 0.01 | 0 | 0.01223333 | 6.666667e-05 | 0.0002 | 0 | 0.004833333 | 0 | 0.002066667 | 0 | 0 | 0 | 0.001433333 | 0 | 0.001266667 | 0 | 0.0012 | 0.0004 | 0.001233333 | 0 | 0.001366667 | 0.001166667 | 0.0008 | 0 | 0.0002333333
170 | S | C_25 | 4.254733 | 0.6928667 | 19.09757 | 0.4359667 | 65.47647 | 0.5998667 | 0.3816333 | 0.02433333 | 0 | 0.01293333 | 0 | 0.01713333 | 3.321267 | 0.03153333 | 4.9145 | 0.0303 | 0.4359667 | 0.007966667 | 0.02073333 | 0.009066667 | 0.01283333 | 0.0054 | 0.06823333 | 0.004533333 | 4.382867 | 0.02873333 | 0 | 0.0038 | 0.007166667 | 0.0011 | 0.003 | 0.0007 | 0.0101 | 0.0009 | 0.001366667 | 0.0005 | 0.0005333333 | 0.0007 | 0 | 0.0003 | 0.01423333 | 0.0008 | 0.021 | 0.0008 | 0.002366667 | 0.0004 | 0.009033333 | 0.0004333333 | 0.0008333333 | 0.0004 | 0.0004333333 | 0.0007333333 | 0 | 0.0009333333 | 0.0004 | 0.0011 | 0.002166667 | 0.002733333 | 0 | 0.0029 | 0.0598 | 0.007133333 | 0 | 0.01026667 | 0.011 | 0.01256667 | 6.666667e-05 | 0.0002 | 0 | 0.005233333 | 0 | 0.002066667 | 0 | 0 | 0 | 0 | 0 | 0.0013 | 0.0004333333 | 0.001266667 | 0.0016 | 0.001266667 | 0 | 0.001333333 | 0 | 0.0008 | 0.0002 | 0.0002666667
171 | F | C_26 | 4.398467 | 0.6914 | 17.65173 | 0.4213 | 66.9684 | 0.6046333 | 0.1807 | 0.02086667 | 0 | 0.0128 | 0 | 0.01713333 | 3.160733 | 0.0308 | 5.918667 | 0.03313333 | 0.4118333 | 0.007966667 | 0.01543333 | 0.008833333 | 0.0132 | 0.005266667 | 0.0561 | 0.004266667 | 4.016533 | 0.028 | 0.001466667 | 0.003633333 | 0.006066667 | 0.001 | 0.0036 | 0.0007 | 0.009133333 | 0.0009 | 0.001133333 | 0.0005 | 0 | 0.0006333333 | 0 | 0.0003 | 0.01393333 | 0.0007666667 | 0.02143333 | 0.0007666667 | 0.0026 | 0.0004 | 0.009466667 | 0.0004333333 | 0.0007 | 0.0004 | 0 | 0.0003666667 | 0 | 0.0004666667 | 0 | 0.001133333 | 0.001233333 | 0.002833333 | 0 | 0.0029 | 0.041 | 0.0069 | 0.003933333 | 0.0103 | 0.004466667 | 0.0126 | 0 | 0.0002 | 0 | 0.005166667 | 0 | 0.002066667 | 0.0003666667 | 0.0002666667 | 0 | 0.0009666667 | 0 | 0.001333333 | 0 | 0.001233333 | 0.0006 | 0.0012 | 0 | 0.001333333 | 0.0006333333 | 0.0008 | 0.0001 | 0.0001666667
172 | G | C_27 | 3.175175 | 0.64435 | 16.347375 | 0.4007 | 60.37365 | 0.5683 | 0.4613 | 0.025275 | 0 | 0.01195 | 0 | 0.016525 | 2.756325 | 0.02845 | 3.449825 | 0.02545 | 0.38955 | 0.00755 | 0.0098 | 0.0084 | 0.012825 | 0.005125 | 0.06045 | 0.004525 | 4.1872 | 0.027775 | 0.0027 | 0.0038 | 0.007275 | 0.0011 | 0.0032 | 0.0007 | 0.008925 | 0.000825 | 0.00125 | 0.0005 | 0.0003 | 0.00065 | 0 | 0.0003 | 0.013 | 0.00075 | 0.018225 | 0.0008 | 0.002725 | 0.0004 | 0.016275 | 0.0007 | 0.0008 | 0.0004 | 0.000275 | 0.000825 | 0 | 0.0007 | 0.000425 | 0.0011 | 0 | 0.00275 | 0 | 0.0029 | 0.057575 | 0.00805 | 0.00265 | 0.010175 | 0.008375 | 0.01225 | 0 | 0.0002 | 0 | 0.005275 | 0 | 0.002 | 0 | 0.0002 | 0 | 0.00075 | 0 | 0.0013 | 0 | 0.00115 | 0.001375 | 0.001225 | 0.0004 | 0.001375 | 0.000225 | 0.000875 | 0 | 0.000575

## toate fara 15 RSD>10
TIP | SAMPLE | Al2O4_avg | SiO3_avg | P_avg | K2O_avg | Ca_avg | Ti_avg | Mn_avg | Fe_avg | Zn_avg | Rb_avg | Sr_avg | Zr_avg
S | C_01 | 11.68775 | 56.0549 | 0.4472333 | 2.284533 | 5.262333 | 0.3428333 | 0.06808333 | 3.42935 | 0.005516667 | 0.01215 | 0.02348333 | 0.01976667
S | C_02 | 16.74253 | 64.4698 | 0.1635333 | 3.089267 | 5.968233 | 0.4111667 | 0.06733333 | 4.038233 | 0.0084 | 0.0145 | 0.0245 | 0.01096667
S | C_03 | 14.9042 | 68.30827 | 0.3046 | 2.673867 | 3.1429 | 0.4051333 | 0.0729 | 3.682767 | 0.007866667 | 0.01123333 | 0.01236667 | 0.01606667
G | C_04 | 15.108075 | 66.83035 | 0.34755 | 2.77315 | 3.221425 | 0.4083 | 0.0702 | 3.64125 | 0.007275 | 0.011775 | 0.012725 | 0.018175
G | C_05 | 15.0709 | 67.71143 | 0.2723667 | 2.8444 | 5.647333 | 0.4078 | 0.05676667 | 3.641367 | 0.008733333 | 0.01243333 | 0.0222 | 0.0142
S | C_06 | 15.32997 | 65.07163 | 0.5021 | 2.948633 | 3.883767 | 0.4021667 | 0.06606667 | 3.762933 | 0.008466667 | 0.01216667 | 0.0169 | 0.01543333
G | C_07 | 15.59517 | 60.8286 | 0.9752333 | 2.516933 | 1.371233 | 0.4241333 | 0.07276667 | 4.328833 | 0.007033333 | 0.0105 | 0.0212 | 0.0271
S | C_08 | 15.43267 | 65.42817 | 0.5434667 | 2.7702 | 4.177967 | 0.4155 | 0.0588 | 3.811833 | 0.007166667 | 0.0115 | 0.01773333 | 0.01616667
F | C_09 | 18.28943 | 59.26527 | 0.7794333 | 2.8703 | 5.9507 | 0.4214 | 0.06386667 | 4.675067 | 0.01 | 0.01333333 | 0.02523333 | 0.009266667
S | C_10 | 16.7204 | 60.695 | 1.522467 | 2.4048 | 2.325967 | 0.4532333 | 0.0634 | 4.084667 | 0.008166667 | 0.007566667 | 0.02073333 | 0.02013333
G | C_11 | 14.7912 | 68.33367 | 0.1846 | 2.735967 | 3.2531 | 0.4021333 | 0.0731 | 3.709233 | 0.0072 | 0.0117 | 0.0116 | 0.0167
F | C_12 | 20.1735 | 70.6453 | 0.4216667 | 3.583733 | 2.9623 | 0.4682333 | 0.06193333 | 4.376233 | 0.009866667 | 0.01536667 | 0.0154 | 0.006233333
F | C_13 | 14.7568 | 61.12873 | 0.2758 | 2.697867 | 4.187633 | 0.3655667 | 0.05796667 | 3.810233 | 0.009366667 | 0.0115 | 0.0163 | 0.01323333
S | C_14 | 18.30517 | 59.67027 | 1.470367 | 2.3166 | 3.053867 | 0.4755333 | 0.06456667 | 4.513333 | 0.01036667 | 0.008033333 | 0.02126667 | 0.01456667
F | C_15 | 14.1515 | 61.15417 | 0.8297 | 3.486867 | 4.150167 | 0.5128667 | 0.0741 | 4.9539 | 0.02386667 | 0.01433333 | 0.02113333 | 0.01286667
G | C_16 | 14.9156 | 56.7569 | 0.5617 | 1.702867 | 4.256333 | 0.3317667 | 0.1115333 | 4.359167 | 0.008433333 | 0.007 | 0.02356667 | 0.01286667
G | C_17 | 12.91387 | 54.648 | 0.5381 | 1.079133 | 2.513033 | 0.2915667 | 0.0702 | 3.2627 | 0.0058 | 0.004866667 | 0.03053333 | 0.01803333
S | C_18 | 17.563 | 64.9238 | 1.030167 | 2.5371 | 6.203233 | 0.434 | 0.05203333 | 3.954767 | 0.005833333 | 0.0087 | 0.02676667 | 0.01426667
G | C_19 | 17.75483 | 66.6122 | 0.0894 | 3.034233 | 0.6509667 | 0.4626667 | 0.05253333 | 4.261167 | 0.008266667 | 0.01273333 | 0.0095 | 0.01543333
S | C_20 | 17.46473 | 62.05307 | 1.3039 | 2.477267 | 2.216967 | 0.4565667 | 0.0655 | 4.177067 | 0.007733333 | 0.007666667 | 0.01746667 | 0.01903333
G | C_21 | 15.54157 | 60.201 | 0.95 | 2.277533 | 1.367233 | 0.4097 | 0.0691 | 4.2876 | 0.008366667 | 0.0086 | 0.01743333 | 0.02256667
F | C_22 | 17.7244 | 69.9215 | 0.9698 | 2.7119 | 5.290933 | 0.4248 | 0.0563 | 3.9043 | 0.007233333 | 0.0104 | 0.02523333 | 0.01143333
F | C_23 | 16.7361 | 67.43633 | 0.5881 | 3.048067 | 3.9383 | 0.4377667 | 0.0695 | 3.803233 | 0.0098 | 0.01333333 | 0.01736667 | 0.0118
F | C_24 | 16.39327 | 67.22017 | 0.2437667 | 2.8035 | 5.412167 | 0.4136 | 0.06053333 | 3.729467 | 0.008066667 | 0.01266667 | 0.01773333 | 0.0121
S | C_25 | 19.09757 | 65.47647 | 0.3816333 | 3.321267 | 4.9145 | 0.4359667 | 0.06823333 | 4.382867 | 0.0101 | 0.01423333 | 0.021 | 0.009033333
F | C_26 | 17.65173 | 66.9684 | 0.1807 | 3.160733 | 5.918667 | 0.4118333 | 0.0561 | 4.016533 | 0.009133333 | 0.01393333 | 0.02143333 | 0.009466667
G | C_27 | 16.347375 | 60.37365 | 0.4613 | 2.756325 | 3.449825 | 0.38955 | 0.06045 | 4.1872 | 0.008925 | 0.013 | 0.018225 | 0.016275